## I-V Characteristic (mA-mm)
VDS (V) | VGS = -0.300 V | VGS = 0.100 V | VGS = 0.500 V | VGS = 0.900 V
0 | -3.9297e-05 | -0.5678 | -1.0291 | -5.106
0.01 | 0.0008829 | 7.884 | 15.883 | 12.937
0.02 | 0.0015556 | 15.776 | 32.603 | 31.07
0.03 | 0.0020803 | 22.946 | 49.282 | 49.132
0.04 | 0.0024591 | 29.711 | 66.02 | 67.2
0.05 | 0.0027672 | 35.682 | 82.42 | 85.05
0.06 | 0.0030246 | 41.201 | 98.85 | 102.85
0.07 | 0.0032056 | 46.131 | 115.26 | 120.8
0.08 | 0.0034238 | 50.499 | 130.98 | 138.13
0.09 | 0.0035562 | 54.348 | 146.82 | 155.5
0.1 | 0.0037259 | 57.68 | 162.39 | 172.7
0.11 | 0.003868 | 60.59 | 177.76 | 189.68
0.12 | 0.0039732 | 63.37 | 193.08 | 206.89
0.13 | 0.0041574 | 65.65 | 207.87 | 223.4
0.14 | 0.004251 | 67.63 | 222.32 | 239.71
0.15 | 0.004428 | 69.7 | 236.77 | 256.18
0.16 | 0.004569 | 71.05 | 250.81 | 272.23
0.17 | 0.0047006 | 72.79 | 264.41 | 288
0.18 | 0.0048938 | 73.94 | 277.76 | 303.5
0.19 | 0.0049823 | 75.32 | 290.81 | 318.99
0.2 | 0.0051899 | 76.48 | 303.57 | 334.12
0.21 | 0.0053188 | 77.37 | 315.91 | 349.07
0.22 | 0.0054505 | 78.8 | 327.71 | 363.51
0.23 | 0.0056594 | 79.45 | 339.4 | 377.98
0.24 | 0.005688 | 80.83 | 350.46 | 391.95
0.25 | 0.005955 | 81.64 | 361.2 | 405.58
0.26 | 0.006072 | 82.83 | 371.72 | 419.34
0.27 | 0.006286 | 83.86 | 381.73 | 432.45
0.28 | 0.006448 | 84.92 | 391.22 | 445.27
0.29 | 0.006616 | 86.27 | 400.48 | 457.95
0.3 | 0.006851 | 87.29 | 409.39 | 470.18
0.31 | 0.007004 | 88.61 | 417.91 | 482.36
0.32 | 0.007275 | 89.65 | 426.01 | 493.85
0.33 | 0.007385 | 90.84 | 433.88 | 505.37
0.34 | 0.007675 | 92.04 | 441.36 | 516.44
0.35 | 0.007801 | 93.15 | 448.46 | 527.2
0.36 | 0.0081 | 94.38 | 455.25 | 537.65
0.37 | 0.008244 | 95.37 | 461.76 | 547.76
0.38 | 0.008511 | 96.53 | 467.93 | 557.57
0.39 | 0.00873 | 97.63 | 473.75 | 567.01
0.4 | 0.008919 | 98.72 | 479.42 | 576.2
0.41 | 0.009244 | 99.79 | 484.79 | 585
0.42 | 0.009415 | 100.86 | 489.9 | 593.3
0.43 | 0.009776 | 101.99 | 494.76 | 601.4
0.44 | 0.009934 | 103.03 | 499.51 | 609.3
0.45 | 0.010333 | 104.19 | 503.9 | 617
0.46 | 0.01052 | 105.15 | 508.29 | 624.2
0.47 | 0.010876 | 106.39 | 512.4 | 630.9
0.48 | 0.011164 | 107.49 | 516.47 | 637.7
0.49 | 0.011515 | 108.49 | 520.27 | 643.9
0.5 | 0.011907 | 109.71 | 524.03 | 649.9
0.51 | 0.012204 | 110.72 | 527.69 | 655.5
0.52 | 0.012681 | 111.96 | 531.27 | 661
0.53 | 0.013013 | 113.06 | 534.65 | 666.1
0.54 | 0.01358 | 114.23 | 537.92 | 671.1
0.55 | 0.013905 | 115.4 | 541.18 | 675.8
0.56 | 0.014483 | 116.61 | 544.37 | 680.4
0.57 | 0.014959 | 117.82 | 547.37 | 684.2
0.58 | 0.015391 | 119.07 | 550.35 | 688.2
0.59 | 0.016028 | 120.26 | 553.13 | 692
0.6 | 0.016615 | 121.38 | 556 | 695.8
0.61 | 0.017248 | 122.7 | 558.67 | 699
0.62 | 0.017788 | 123.94 | 561.23 | 701.8
0.63 | 0.018529 | 125.19 | 563.83 | 704.5
0.64 | 0.019009 | 126.5 | 566.28 | 707.2
0.65 | 0.019869 | 127.63 | 568.64 | 709.6
0.66 | 0.020501 | 129.02 | 570.7 | 712.1
0.67 | 0.021199 | 130.22 | 572.8 | 713.8
0.68 | 0.021903 | 131.51 | 575 | 715.7
0.69 | 0.022628 | 132.84 | 577 | 717.6
0.7 | 0.023482 | 134 | 579 | 719.2
0.71 | 0.024319 | 135.41 | 581.2 | 720.8
0.72 | 0.025251 | 136.69 | 582.8 | 722
0.73 | 0.025924 | 138.03 | 584.6 | 723.2
0.74 | 0.026811 | 139.23 | 586.2 | 724.3
0.75 | 0.027632 | 140.48 | 587.8 | 725.5
0.76 | 0.028508 | 141.82 | 589.4 | 726.3
0.77 | 0.029402 | 143.14 | 590.9 | 727.4
0.78 | 0.03037 | 144.51 | 592.4 | 728.3
0.79 | 0.031411 | 145.63 | 593.8 | 728.7
0.8 | 0.032108 | 147.09 | 595.1 | 729.5
0.81 | 0.033353 | 148.46 | 596.8 | 730.3
0.82 | 0.034143 | 149.78 | 597.8 | 730.9
0.83 | 0.035329 | 151.26 | 599.2 | 731.5
0.84 | 0.036324 | 152.44 | 600.2 | 731.9
0.85 | 0.03742 | 153.96 | 601.5 | 732.5
0.86 | 0.038492 | 155.3 | 602.7 | 733.1
0.87 | 0.039493 | 156.79 | 603.8 | 733.5
0.88 | 0.040679 | 158.15 | 605 | 733.5
0.89 | 0.041822 | 159.53 | 606 | 734.1
0.9 | 0.043136 | 161.02 | 607.2 | 734.5
0.91 | 0.044057 | 162.43 | 608.3 | 734.9
0.92 | 0.045424 | 163.85 | 609.5 | 735.1
0.93 | 0.046515 | 165.23 | 610.4 | 735.5
0.94 | 0.04785 | 166.77 | 611.5 | 735.7
0.95 | 0.048974 | 168.22 | 612.7 | 736.1
0.96 | 0.050392 | 169.69 | 613.5 | 736.3
0.97 | 0.051645 | 171.22 | 614.6 | 736.7
0.98 | 0.052861 | 172.57 | 615.9 | 737
0.99 | 0.054424 | 174.08 | 616.6 | 737.3
1 | 0.055748 | 175.61 | 617.5 | 737.7