## I-V Characteristic (mA-mm)
VDS (V) | VGS = -0.300 V | VGS = 0.100 V | VGS = 0.500 V | VGS = 0.900 V
0 | -3.9618e-05 | -0.5333 | -1.0736 | -5.21
0.01 | 0.0009174 | 7.902 | 15.762 | 12.914
0.02 | 0.001639 | 15.78 | 32.504 | 31.24
0.03 | 0.0021612 | 23.055 | 49.142 | 49.011
0.04 | 0.0025575 | 29.852 | 65.74 | 67.22
0.05 | 0.0028992 | 35.943 | 82.12 | 84.83
0.06 | 0.003114 | 41.504 | 98.39 | 102.42
0.07 | 0.003364 | 46.404 | 114.68 | 120.24
0.08 | 0.0035502 | 50.926 | 130.49 | 137.61
0.09 | 0.0037038 | 54.714 | 146.37 | 155.02
0.1 | 0.003901 | 58.05 | 161.94 | 172.07
0.11 | 0.0040046 | 61.05 | 177.39 | 189.21
0.12 | 0.0041962 | 63.93 | 192.31 | 205.95
0.13 | 0.0043244 | 66.2 | 207.29 | 222.41
0.14 | 0.0044815 | 68.22 | 221.95 | 239.07
0.15 | 0.0046449 | 70.31 | 236.09 | 255.24
0.16 | 0.0047478 | 71.72 | 250.05 | 271.05
0.17 | 0.0049588 | 73.41 | 263.74 | 286.92
0.18 | 0.0050667 | 74.54 | 276.95 | 302.5
0.19 | 0.0052347 | 76 | 290.14 | 317.84
0.2 | 0.0054007 | 77.09 | 302.82 | 332.83
0.21 | 0.0055286 | 78.06 | 315.09 | 347.67
0.22 | 0.005651 | 79.39 | 326.84 | 362.15
0.23 | 0.005908 | 80.11 | 338.56 | 376.64
0.24 | 0.006015 | 81.55 | 349.78 | 390.54
0.25 | 0.006247 | 82.28 | 360.49 | 404.29
0.26 | 0.006395 | 83.48 | 370.82 | 417.56
0.27 | 0.006582 | 84.63 | 381 | 430.76
0.28 | 0.006793 | 85.73 | 390.67 | 443.88
0.29 | 0.006968 | 87.05 | 399.77 | 456.25
0.3 | 0.007199 | 88.07 | 408.67 | 468.42
0.31 | 0.007331 | 89.39 | 417.3 | 480.62
0.32 | 0.007605 | 90.45 | 425.36 | 492.19
0.33 | 0.007747 | 91.7 | 433.26 | 503.62
0.34 | 0.008029 | 92.73 | 440.76 | 514.57
0.35 | 0.008187 | 93.96 | 447.89 | 525.33
0.36 | 0.008454 | 95.08 | 454.71 | 535.87
0.37 | 0.008658 | 96.17 | 461.16 | 545.96
0.38 | 0.008858 | 97.29 | 467.34 | 555.6
0.39 | 0.009148 | 98.27 | 473.33 | 565.11
0.4 | 0.009342 | 99.49 | 478.96 | 574.1
0.41 | 0.009688 | 100.58 | 484.27 | 582.8
0.42 | 0.009854 | 101.64 | 489.4 | 591.4
0.43 | 0.010225 | 102.75 | 494.35 | 599.5
0.44 | 0.01039 | 103.74 | 499.16 | 607.4
0.45 | 0.01076 | 104.9 | 503.5 | 615
0.46 | 0.01101 | 106.03 | 507.9 | 622.3
0.47 | 0.011339 | 107.17 | 512.01 | 628.9
0.48 | 0.011704 | 108.23 | 516.08 | 635.7
0.49 | 0.011996 | 109.33 | 519.88 | 641.7
0.5 | 0.012445 | 110.54 | 523.66 | 647.7
0.51 | 0.01278 | 111.6 | 527.33 | 653.3
0.52 | 0.013301 | 112.83 | 530.81 | 658.9
0.53 | 0.013646 | 113.76 | 534.23 | 664.2
0.54 | 0.014172 | 115.06 | 537.54 | 669.2
0.55 | 0.014577 | 116.23 | 540.77 | 673.7
0.56 | 0.015101 | 117.43 | 543.96 | 678.2
0.57 | 0.015654 | 118.68 | 546.95 | 682.4
0.58 | 0.016245 | 119.79 | 549.92 | 686.6
0.59 | 0.016845 | 121.02 | 552.81 | 690.2
0.6 | 0.017304 | 122.32 | 555.65 | 693.6
0.61 | 0.018065 | 123.5 | 558.2 | 696.5
0.62 | 0.01866 | 124.78 | 560.79 | 699.7
0.63 | 0.019387 | 126.01 | 563.42 | 702.8
0.64 | 0.020011 | 127.25 | 565.84 | 705.4
0.65 | 0.020735 | 128.49 | 568.25 | 707.8
0.66 | 0.021442 | 129.83 | 570.3 | 709.7
0.67 | 0.022096 | 130.96 | 572.3 | 712
0.68 | 0.023014 | 132.33 | 574.8 | 714
0.69 | 0.023761 | 133.65 | 576.6 | 715.6
0.7 | 0.024686 | 134.84 | 578.6 | 717.2
0.71 | 0.025315 | 136.23 | 580.5 | 718.8
0.72 | 0.026255 | 137.35 | 582.4 | 720.3
0.73 | 0.027006 | 138.82 | 584 | 721.6
0.74 | 0.027937 | 140.07 | 585.8 | 722.6
0.75 | 0.028924 | 141.38 | 587.6 | 723.6
0.76 | 0.029851 | 142.76 | 589.2 | 724.5
0.77 | 0.030841 | 143.99 | 590.4 | 725.5
0.78 | 0.031742 | 145.38 | 592 | 726.3
0.79 | 0.032841 | 146.61 | 593.4 | 727.1
0.8 | 0.033797 | 148.11 | 594.9 | 728.1
0.81 | 0.034959 | 149.34 | 596.2 | 728.5
0.82 | 0.035918 | 150.7 | 597.6 | 729
0.83 | 0.036973 | 152.05 | 598.8 | 729.7
0.84 | 0.03805 | 153.44 | 599.9 | 730.3
0.85 | 0.039166 | 154.8 | 601.3 | 730.9
0.86 | 0.040352 | 156.07 | 602.4 | 731.1
0.87 | 0.04157 | 157.63 | 603.7 | 731.5
0.88 | 0.042649 | 159.04 | 604.6 | 732.1
0.89 | 0.043719 | 160.54 | 605.8 | 732.3
0.9 | 0.045034 | 161.98 | 607.1 | 732.9
0.91 | 0.046229 | 163.25 | 607.8 | 733.3
0.92 | 0.047422 | 164.83 | 609 | 733.5
0.93 | 0.04873 | 166.26 | 610.2 | 733.8
0.94 | 0.050113 | 167.69 | 611.1 | 734.3
0.95 | 0.051539 | 169.16 | 612.2 | 734.3
0.96 | 0.052793 | 170.7 | 613 | 734.9
0.97 | 0.053958 | 172.08 | 614.2 | 735.1
0.98 | 0.05559 | 173.55 | 615.4 | 735.4
0.99 | 0.056979 | 175.07 | 616.3 | 735.5
1 | 0.05811 | 176.44 | 617.4 | 736.1