## I-V Characteristic (mA-mm)
VDS (V) | VGS = -0.300 V | VGS = 0.100 V | VGS = 0.500 V | VGS = 0.900 V
0 | -2.6643e-05 | -0.5629 | -1.0181 | -5.333
0.01 | 0.0008754 | 7.965 | 15.889 | 12.926
0.02 | 0.001547 | 15.688 | 32.658 | 31.005
0.03 | 0.0020476 | 22.989 | 49.206 | 49.114
0.04 | 0.0024224 | 29.635 | 66.06 | 67.2
0.05 | 0.0027407 | 35.736 | 82.58 | 85.06
0.06 | 0.0029619 | 41.228 | 99.07 | 103.11
0.07 | 0.0031839 | 46.143 | 115.24 | 120.7
0.08 | 0.00335 | 50.513 | 131.18 | 138.19
0.09 | 0.0035119 | 54.28 | 146.93 | 155.63
0.1 | 0.0036893 | 57.65 | 162.44 | 172.71
0.11 | 0.0037877 | 60.59 | 178.2 | 190.16
0.12 | 0.0039633 | 63.43 | 193.18 | 206.96
0.13 | 0.0040703 | 65.5 | 208.03 | 223.56
0.14 | 0.0041872 | 67.81 | 222.66 | 240.04
0.15 | 0.0043573 | 69.46 | 237.1 | 256.36
0.16 | 0.0044528 | 71.15 | 251.05 | 272.59
0.17 | 0.0046487 | 72.61 | 264.73 | 288.22
0.18 | 0.0047483 | 73.87 | 277.98 | 303.8
0.19 | 0.0049146 | 75.36 | 291.2 | 319.38
0.2 | 0.0050774 | 76.19 | 303.95 | 334.6
0.21 | 0.0051699 | 77.57 | 316.21 | 349.38
0.22 | 0.0053818 | 78.33 | 328.2 | 364
0.23 | 0.005488 | 79.52 | 339.76 | 378.49
0.24 | 0.0056741 | 80.59 | 350.9 | 392.43
0.25 | 0.005742 | 81.49 | 361.79 | 406.43
0.26 | 0.005972 | 82.82 | 372.12 | 419.88
0.27 | 0.006147 | 83.66 | 382.2 | 433.13
0.28 | 0.006294 | 85.03 | 391.85 | 446.06
0.29 | 0.006519 | 86.07 | 401.08 | 458.6
0.3 | 0.006667 | 87.25 | 409.97 | 471.18
0.31 | 0.00692 | 88.48 | 418.56 | 483.17
0.32 | 0.007021 | 89.58 | 426.7 | 494.81
0.33 | 0.00728 | 90.8 | 434.56 | 506.43
0.34 | 0.007402 | 91.88 | 442.1 | 517.51
0.35 | 0.007658 | 93.04 | 449.22 | 528.3
0.36 | 0.007841 | 94.01 | 456.14 | 538.84
0.37 | 0.008088 | 95.21 | 462.55 | 548.98
0.38 | 0.008314 | 96.35 | 468.79 | 558.81
0.39 | 0.008469 | 97.41 | 474.65 | 568.39
0.4 | 0.008793 | 98.59 | 480.4 | 577.6
0.41 | 0.008962 | 99.55 | 485.72 | 586.2
0.42 | 0.009304 | 100.7 | 490.85 | 594.7
0.43 | 0.009436 | 101.74 | 495.78 | 603
0.44 | 0.009801 | 102.9 | 500.51 | 611
0.45 | 0.009983 | 103.95 | 505.02 | 618.6
0.46 | 0.010307 | 105.06 | 509.32 | 625.7
0.47 | 0.010611 | 106.13 | 513.49 | 632.7
0.48 | 0.010933 | 107.27 | 517.58 | 639.3
0.49 | 0.011323 | 108.38 | 521.38 | 645.4
0.5 | 0.011586 | 109.41 | 525.18 | 651.5
0.51 | 0.012043 | 110.6 | 528.76 | 657.4
0.52 | 0.01232 | 111.76 | 532.39 | 662.9
0.53 | 0.012859 | 112.89 | 535.72 | 668.1
0.54 | 0.013135 | 114.17 | 539.03 | 673.4
0.55 | 0.013637 | 115.12 | 542.3 | 677.7
0.56 | 0.014121 | 116.41 | 545.42 | 682
0.57 | 0.014556 | 117.59 | 548.56 | 686.6
0.58 | 0.01512 | 118.83 | 551.35 | 690.4
0.59 | 0.01565 | 120.12 | 554.26 | 694
0.6 | 0.016263 | 121.22 | 557.11 | 697.3
0.61 | 0.016752 | 122.54 | 559.79 | 700.9
0.62 | 0.01745 | 123.7 | 562.45 | 703.9
0.63 | 0.017954 | 125.02 | 564.92 | 706.8
0.64 | 0.018627 | 126.15 | 567.45 | 709.4
0.65 | 0.019282 | 127.43 | 569.78 | 711.7
0.66 | 0.019945 | 128.73 | 572 | 714.1
0.67 | 0.020675 | 129.99 | 573.9 | 716
0.68 | 0.021294 | 131.32 | 575.9 | 718
0.69 | 0.022173 | 132.48 | 578.2 | 719.7
0.7 | 0.022791 | 133.77 | 580.2 | 721.3
0.71 | 0.023639 | 135.12 | 581.9 | 722.8
0.72 | 0.024342 | 136.33 | 584 | 724.2
0.73 | 0.025225 | 137.75 | 585.6 | 725.5
0.74 | 0.02597 | 138.85 | 587.6 | 726.3
0.75 | 0.02681 | 140.29 | 588.7 | 727.4
0.76 | 0.027643 | 141.58 | 590.8 | 728.3
0.77 | 0.028537 | 142.94 | 592.1 | 729.2
0.78 | 0.029566 | 144.2 | 593.6 | 729.9
0.79 | 0.030274 | 145.48 | 594.8 | 730.7
0.8 | 0.031266 | 146.91 | 596.2 | 731.5
0.81 | 0.032307 | 148.21 | 597.8 | 732.2
0.82 | 0.033304 | 149.55 | 599 | 732.9
0.83 | 0.034224 | 150.9 | 600.3 | 733.3
0.84 | 0.035334 | 152.24 | 601.4 | 734.1
0.85 | 0.036119 | 153.72 | 602.6 | 734.3
0.86 | 0.037177 | 155.07 | 603.8 | 734.9
0.87 | 0.038338 | 156.61 | 604.7 | 735.1
0.88 | 0.039391 | 157.79 | 605.8 | 735.5
0.89 | 0.040566 | 159.38 | 607.2 | 735.9
0.9 | 0.041575 | 160.77 | 608.3 | 736.3
0.91 | 0.04281 | 162.23 | 609.5 | 736.7
0.92 | 0.044055 | 163.67 | 610.6 | 736.7
0.93 | 0.04523 | 165.01 | 611.5 | 737.3
0.94 | 0.0464 | 166.57 | 612.5 | 737.5
0.95 | 0.047576 | 168.04 | 613.6 | 737.9
0.96 | 0.048905 | 169.48 | 614.3 | 738.1
0.97 | 0.049773 | 170.92 | 615.9 | 738.5
0.98 | 0.051384 | 172.45 | 616.6 | 738.7
0.99 | 0.052552 | 173.87 | 617.5 | 738.8
1 | 0.054005 | 175.35 | 618.7 | 739.3