## I-V Characteristic (mA-mm)
VDS (V) | VGS = -0.300 V | VGS = 0.100 V | VGS = 0.500 V | VGS = 0.900 V
0 | -3.2649e-05 | -0.535 | -1.085 | -5.328
0.01 | 0.0009082 | 7.862 | 16.083 | 13.121
0.02 | 0.0015883 | 15.832 | 32.719 | 31.17
0.03 | 0.0021071 | 23.051 | 49.401 | 49.193
0.04 | 0.0025082 | 29.806 | 66.16 | 67.48
0.05 | 0.0027985 | 35.866 | 82.68 | 85.29
0.06 | 0.0030822 | 41.48 | 99.12 | 103.06
0.07 | 0.0032571 | 46.355 | 115.2 | 120.97
0.08 | 0.0034548 | 50.849 | 131.51 | 138.59
0.09 | 0.0036316 | 54.644 | 147.27 | 155.84
0.1 | 0.003762 | 57.97 | 162.78 | 173.07
0.11 | 0.0039471 | 61.03 | 178.35 | 190.42
0.12 | 0.004047 | 63.71 | 193.52 | 207.51
0.13 | 0.0042232 | 66.16 | 208.5 | 223.91
0.14 | 0.0043545 | 68.06 | 222.95 | 240.49
0.15 | 0.0044724 | 70.13 | 237.4 | 256.99
0.16 | 0.004655 | 71.59 | 251.51 | 272.84
0.17 | 0.0047482 | 73.2 | 265.26 | 289.04
0.18 | 0.0049295 | 74.46 | 278.42 | 304.53
0.19 | 0.0050554 | 75.68 | 291.73 | 319.92
0.2 | 0.0052123 | 77.08 | 304.38 | 335.08
0.21 | 0.0054156 | 77.85 | 316.65 | 349.98
0.22 | 0.0055095 | 79.29 | 328.77 | 364.68
0.23 | 0.005632 | 79.95 | 340.43 | 379.01
0.24 | 0.005892 | 81.25 | 351.45 | 393.14
0.25 | 0.005993 | 82.15 | 362.31 | 406.98
0.26 | 0.006209 | 83.3 | 372.76 | 420.56
0.27 | 0.006388 | 84.54 | 382.84 | 433.8
0.28 | 0.006573 | 85.45 | 392.37 | 446.81
0.29 | 0.006776 | 86.91 | 401.68 | 459.42
0.3 | 0.006895 | 87.91 | 410.64 | 471.74
0.31 | 0.007173 | 89.13 | 419.17 | 484.05
0.32 | 0.007298 | 90.18 | 427.34 | 495.65
0.33 | 0.007602 | 91.48 | 435.25 | 507.06
0.34 | 0.007704 | 92.63 | 442.75 | 518.16
0.35 | 0.007975 | 93.73 | 449.88 | 528.87
0.36 | 0.008162 | 94.97 | 456.72 | 539.65
0.37 | 0.008361 | 95.91 | 463.27 | 549.61
0.38 | 0.008631 | 97.13 | 469.5 | 559.41
0.39 | 0.008822 | 98.2 | 475.31 | 568.93
0.4 | 0.009139 | 99.31 | 481.05 | 578.2
0.41 | 0.00928 | 100.54 | 486.44 | 587
0.42 | 0.009636 | 101.46 | 491.65 | 595.6
0.43 | 0.009807 | 102.62 | 496.45 | 603.4
0.44 | 0.010173 | 103.7 | 501.19 | 611.7
0.45 | 0.010389 | 104.88 | 505.73 | 619.1
0.46 | 0.010717 | 105.83 | 510 | 626.1
0.47 | 0.011034 | 107.03 | 514.22 | 633.2
0.48 | 0.011322 | 108.14 | 518.18 | 639.7
0.49 | 0.011722 | 109.29 | 522.15 | 646
0.5 | 0.012058 | 110.4 | 525.88 | 651.9
0.51 | 0.012544 | 111.38 | 529.49 | 658.2
0.52 | 0.012819 | 112.68 | 533.05 | 663.3
0.53 | 0.013346 | 113.9 | 536.46 | 668.5
0.54 | 0.013691 | 115.04 | 539.83 | 673.6
0.55 | 0.014212 | 116.35 | 542.97 | 678
0.56 | 0.014682 | 117.29 | 546.13 | 682.4
0.57 | 0.015121 | 118.68 | 549.21 | 686.8
0.58 | 0.015727 | 119.84 | 552.1 | 690.7
0.59 | 0.016269 | 121.06 | 555.04 | 694.1
0.6 | 0.0169 | 122.3 | 557.75 | 697.9
0.61 | 0.017445 | 123.5 | 560.51 | 701.2
0.62 | 0.018196 | 124.78 | 563.09 | 704
0.63 | 0.018733 | 126.05 | 565.64 | 706.9
0.64 | 0.019491 | 127.37 | 568.09 | 709.6
0.65 | 0.020152 | 128.46 | 570.3 | 712
0.66 | 0.020817 | 129.77 | 572.3 | 714.3
0.67 | 0.021601 | 131.13 | 574.6 | 716.2
0.68 | 0.022372 | 132.41 | 577 | 718.1
0.69 | 0.023159 | 133.82 | 579 | 720
0.7 | 0.023792 | 134.85 | 580.8 | 721.7
0.71 | 0.024673 | 136.23 | 582.8 | 723.2
0.72 | 0.025467 | 137.57 | 584.6 | 724.5
0.73 | 0.026408 | 138.88 | 586.2 | 725.5
0.74 | 0.027178 | 140.2 | 588 | 726.6
0.75 | 0.028054 | 141.38 | 589.6 | 727.7
0.76 | 0.029057 | 142.78 | 591.1 | 728.4
0.77 | 0.029817 | 144.02 | 592.8 | 729.2
0.78 | 0.031036 | 145.43 | 594.2 | 730.3
0.79 | 0.031859 | 146.61 | 595.7 | 731.1
0.8 | 0.032847 | 148.01 | 597.2 | 731.7
0.81 | 0.033841 | 149.46 | 598.3 | 732.2
0.82 | 0.034833 | 150.76 | 599.6 | 733.1
0.83 | 0.036011 | 152.2 | 600.9 | 733.5
0.84 | 0.037082 | 153.39 | 602.2 | 734.1
0.85 | 0.038112 | 154.87 | 603.1 | 734.9
0.86 | 0.039258 | 156.23 | 604.4 | 734.9
0.87 | 0.040328 | 157.67 | 605.7 | 735.1
0.88 | 0.041398 | 159.17 | 606.7 | 735.9
0.89 | 0.042667 | 160.43 | 607.8 | 735.9
0.9 | 0.043857 | 161.94 | 608.8 | 736.3
0.91 | 0.045235 | 163.31 | 610.2 | 736.7
0.92 | 0.046384 | 164.8 | 611 | 737.3
0.93 | 0.047628 | 166.25 | 612.2 | 737.5
0.94 | 0.048941 | 167.76 | 613.5 | 737.5
0.95 | 0.050197 | 169.22 | 614.2 | 738.1
0.96 | 0.051532 | 170.7 | 615.4 | 738.3
0.97 | 0.053065 | 172.14 | 616.3 | 738.3
0.98 | 0.054296 | 173.49 | 617.4 | 738.9
0.99 | 0.055656 | 175.07 | 618.4 | 738.8
1 | 0.05697 | 176.59 | 619.5 | 739.3