## I-V Characteristic (mA-mm)
VDS (V) | VGS = -0.300 V | VGS = 0.100 V | VGS = 0.500 V | VGS = 0.900 V
0 | -3.2305e-05 | -0.5249 | -1.0515 | -5.329
0.01 | 0.0009075 | 7.932 | 15.939 | 13.009
0.02 | 0.0015891 | 15.785 | 32.591 | 30.996
0.03 | 0.0021107 | 23.093 | 49.656 | 49.425
0.04 | 0.0025158 | 29.928 | 66.22 | 67.4
0.05 | 0.0028021 | 35.96 | 83.03 | 85.61
0.06 | 0.0030819 | 41.501 | 99.11 | 103.21
0.07 | 0.0032697 | 46.443 | 115.49 | 121
0.08 | 0.003467 | 50.969 | 131.58 | 138.64
0.09 | 0.0036387 | 54.738 | 147.3 | 155.93
0.1 | 0.0037663 | 58.13 | 163.05 | 173.38
0.11 | 0.0039617 | 61.09 | 178.52 | 190.44
0.12 | 0.0040589 | 63.83 | 193.76 | 207.49
0.13 | 0.0042222 | 66.26 | 208.58 | 224.16
0.14 | 0.0043636 | 68.2 | 223.27 | 240.74
0.15 | 0.004478 | 70.31 | 237.77 | 257.26
0.16 | 0.0046807 | 71.69 | 251.78 | 273.25
0.17 | 0.0047585 | 73.41 | 265.41 | 289.1
0.18 | 0.0049567 | 74.66 | 278.88 | 304.78
0.19 | 0.0050891 | 75.96 | 292.16 | 320.56
0.2 | 0.0052226 | 77.09 | 304.77 | 335.58
0.21 | 0.0054281 | 78.08 | 317.11 | 350.42
0.22 | 0.0055203 | 79.36 | 329.09 | 365.09
0.23 | 0.005646 | 80.19 | 340.73 | 379.43
0.24 | 0.005888 | 81.51 | 352.03 | 393.82
0.25 | 0.006011 | 82.28 | 362.84 | 407.48
0.26 | 0.006242 | 83.56 | 373.22 | 420.99
0.27 | 0.006405 | 84.63 | 383.33 | 434.41
0.28 | 0.006565 | 85.69 | 393 | 447.29
0.29 | 0.006783 | 87.15 | 402.31 | 460.07
0.3 | 0.006929 | 88.09 | 411.2 | 472.36
0.31 | 0.007196 | 89.46 | 419.76 | 484.46
0.32 | 0.007314 | 90.54 | 428.02 | 496.22
0.33 | 0.00761 | 91.72 | 435.98 | 507.92
0.34 | 0.007727 | 92.9 | 443.42 | 518.88
0.35 | 0.007988 | 93.98 | 450.56 | 529.72
0.36 | 0.008168 | 95.15 | 457.45 | 540.29
0.37 | 0.008412 | 96.25 | 464.07 | 550.42
0.38 | 0.00866 | 97.41 | 470.21 | 560.36
0.39 | 0.008813 | 98.41 | 476.17 | 569.75
0.4 | 0.009146 | 99.59 | 481.8 | 578.9
0.41 | 0.009328 | 100.62 | 487.26 | 587.8
0.42 | 0.009677 | 101.78 | 492.42 | 596.2
0.43 | 0.009807 | 102.94 | 497.36 | 604.6
0.44 | 0.010149 | 103.9 | 502.13 | 612.7
0.45 | 0.010395 | 105.08 | 506.63 | 619.9
0.46 | 0.010724 | 106.19 | 510.97 | 627.3
0.47 | 0.011049 | 107.31 | 515.16 | 633.9
0.48 | 0.011362 | 108.47 | 519.15 | 640.9
0.49 | 0.011763 | 109.51 | 523.1 | 647.2
0.5 | 0.012033 | 110.68 | 526.89 | 653.3
0.51 | 0.012548 | 111.84 | 530.53 | 658.7
0.52 | 0.012813 | 112.98 | 534.01 | 664.4
0.53 | 0.013357 | 114.08 | 537.49 | 669.5
0.54 | 0.013709 | 115.35 | 540.83 | 674.4
0.55 | 0.014231 | 116.57 | 544.07 | 679.2
0.56 | 0.01475 | 117.69 | 547.29 | 683.6
0.57 | 0.0152 | 119.01 | 550.21 | 687.7
0.58 | 0.015757 | 120.08 | 553.24 | 691.6
0.59 | 0.01633 | 121.39 | 556.07 | 695.5
0.6 | 0.016993 | 122.66 | 558.89 | 698.8
0.61 | 0.017484 | 123.91 | 561.6 | 702.2
0.62 | 0.01819 | 125.23 | 564.23 | 705.3
0.63 | 0.018753 | 126.33 | 566.71 | 708
0.64 | 0.019548 | 127.65 | 569.22 | 710.8
0.65 | 0.020197 | 128.96 | 571.5 | 713
0.66 | 0.020929 | 130.26 | 573.9 | 715.3
0.67 | 0.021696 | 131.4 | 575.8 | 717.2
0.68 | 0.022275 | 132.82 | 577.8 | 719.2
0.69 | 0.023241 | 134.12 | 580 | 720.8
0.7 | 0.023885 | 135.37 | 581.8 | 722.4
0.71 | 0.024852 | 136.71 | 583.8 | 724
0.72 | 0.025557 | 137.91 | 585.5 | 725.3
0.73 | 0.026407 | 139.25 | 587.4 | 726.5
0.74 | 0.027328 | 140.6 | 589 | 727.7
0.75 | 0.028121 | 141.84 | 590.8 | 728.3
0.76 | 0.029106 | 143.3 | 592.2 | 729.5
0.77 | 0.030066 | 144.53 | 594 | 730.3
0.78 | 0.030951 | 145.85 | 595.4 | 731.3
0.79 | 0.031788 | 147.25 | 597 | 731.9
0.8 | 0.032878 | 148.62 | 598.2 | 732.3
0.81 | 0.0339 | 149.91 | 599.4 | 733.3
0.82 | 0.034964 | 151.2 | 600.8 | 733.8
0.83 | 0.035947 | 152.64 | 602.1 | 734.5
0.84 | 0.037119 | 154.03 | 603 | 734.7
0.85 | 0.038236 | 155.41 | 604.4 | 735.1
0.86 | 0.039251 | 156.75 | 605.5 | 735.5
0.87 | 0.040418 | 158.26 | 606.7 | 736.1
0.88 | 0.041648 | 159.69 | 607.8 | 736.3
0.89 | 0.042899 | 161.03 | 609 | 736.7
0.9 | 0.043995 | 162.64 | 610.1 | 737.3
0.91 | 0.045201 | 163.89 | 611.1 | 737.7
0.92 | 0.046456 | 165.41 | 612.2 | 737.9
0.93 | 0.047686 | 166.9 | 613.4 | 738.1
0.94 | 0.048942 | 168.29 | 614.2 | 738.3
0.95 | 0.050287 | 169.88 | 615.4 | 738.6
0.96 | 0.051662 | 171.24 | 616.3 | 738.8
0.97 | 0.052762 | 172.8 | 617.4 | 739.3
0.98 | 0.054455 | 174.35 | 618.6 | 739.5
0.99 | 0.05568 | 175.79 | 619.5 | 739.7
1 | 0.05698 | 177.16 | 620.3 | 739.9