## I-V Characteristic (mA-mm)
VDS (V) | VGS = -0.300 V | VGS = 0.100 V | VGS = 0.500 V | VGS = 0.900 V
0 | -3.5729e-05 | -0.53258 | -1.179 | -5.087
0.01 | 0.0009056 | 7.92 | 15.983 | 13.029
0.02 | 0.0016082 | 15.935 | 32.719 | 31.128
0.03 | 0.0021195 | 23.215 | 49.43 | 49.254
0.04 | 0.0025248 | 30.036 | 66.24 | 67.42
0.05 | 0.0028303 | 36.149 | 82.75 | 85.29
0.06 | 0.0030597 | 41.803 | 99.13 | 103.01
0.07 | 0.0033069 | 46.72 | 115.57 | 121.2
0.08 | 0.0034576 | 51.271 | 131.58 | 138.49
0.09 | 0.0036444 | 55.088 | 147.45 | 155.9
0.1 | 0.0038102 | 58.46 | 163.03 | 173.26
0.11 | 0.0039299 | 61.51 | 178.6 | 190.3
0.12 | 0.0041042 | 64.24 | 194.04 | 207.45
0.13 | 0.0042056 | 66.74 | 208.77 | 224.1
0.14 | 0.0043798 | 68.62 | 223.4 | 240.59
0.15 | 0.0045064 | 70.73 | 237.89 | 257.02
0.16 | 0.0046352 | 72.17 | 251.92 | 273.23
0.17 | 0.0048197 | 73.89 | 265.79 | 289.14
0.18 | 0.0049166 | 75.12 | 279.07 | 304.7
0.19 | 0.0051154 | 76.28 | 292.29 | 320.22
0.2 | 0.0052462 | 77.69 | 305.03 | 335.48
0.21 | 0.0053974 | 78.49 | 317.39 | 350.56
0.22 | 0.0055947 | 79.89 | 329.47 | 365.07
0.23 | 0.005739 | 80.59 | 341.19 | 379.55
0.24 | 0.005841 | 81.85 | 352.35 | 393.72
0.25 | 0.006082 | 82.8 | 363.24 | 407.42
0.26 | 0.006203 | 83.86 | 373.79 | 421.18
0.27 | 0.006422 | 85.13 | 383.84 | 434.45
0.28 | 0.006569 | 86.17 | 393.56 | 447.45
0.29 | 0.00677 | 87.5 | 402.83 | 460.18
0.3 | 0.006978 | 88.57 | 411.83 | 472.55
0.31 | 0.00714 | 89.81 | 420.55 | 484.87
0.32 | 0.007399 | 90.95 | 428.69 | 496.48
0.33 | 0.007538 | 92.16 | 436.65 | 508.06
0.34 | 0.007834 | 93.36 | 444.19 | 519.21
0.35 | 0.007943 | 94.4 | 451.4 | 530.21
0.36 | 0.008246 | 95.71 | 458.33 | 540.71
0.37 | 0.00839 | 96.61 | 464.91 | 550.92
0.38 | 0.008664 | 97.83 | 471.16 | 560.8
0.39 | 0.008889 | 98.95 | 477.12 | 570.3
0.4 | 0.009136 | 100.03 | 482.9 | 579.8
0.41 | 0.009425 | 101.2 | 488.32 | 588.3
0.42 | 0.009611 | 102.18 | 493.57 | 597.2
0.43 | 0.009943 | 103.38 | 498.44 | 605.4
0.44 | 0.010153 | 104.47 | 503.3 | 613.5
0.45 | 0.010526 | 105.64 | 507.8 | 620.8
0.46 | 0.010728 | 106.65 | 512.21 | 628.1
0.47 | 0.011142 | 107.83 | 516.4 | 635.3
0.48 | 0.01143 | 108.92 | 520.44 | 641.7
0.49 | 0.011752 | 110.09 | 524.45 | 648.3
0.5 | 0.012129 | 111.23 | 528.14 | 654.1
0.51 | 0.012483 | 112.24 | 531.89 | 660.1
0.52 | 0.013004 | 113.56 | 535.43 | 665.8
0.53 | 0.01329 | 114.77 | 538.94 | 670.9
0.54 | 0.013865 | 115.89 | 542.33 | 676
0.55 | 0.014223 | 117.13 | 545.5 | 680.5
0.56 | 0.014829 | 118.23 | 548.69 | 685.1
0.57 | 0.015245 | 119.56 | 551.8 | 689.6
0.58 | 0.015865 | 120.83 | 554.76 | 693.2
0.59 | 0.01646 | 122 | 557.6 | 697
0.6 | 0.016935 | 123.28 | 560.45 | 700.7
0.61 | 0.017666 | 124.49 | 563.21 | 704
0.62 | 0.018249 | 125.83 | 565.86 | 707.1
0.63 | 0.019039 | 127.03 | 568.39 | 709.8
0.64 | 0.019521 | 128.31 | 570.7 | 712.4
0.65 | 0.020327 | 129.53 | 573.2 | 714.8
0.66 | 0.021008 | 130.92 | 575.4 | 717.2
0.67 | 0.021691 | 132.2 | 577.4 | 719.4
0.68 | 0.022493 | 133.49 | 579.8 | 721.2
0.69 | 0.023274 | 134.88 | 581.8 | 723
0.7 | 0.024111 | 135.96 | 584 | 724.7
0.71 | 0.02478 | 137.35 | 585.6 | 726.1
0.72 | 0.025827 | 138.71 | 587.8 | 727.4
0.73 | 0.02659 | 139.96 | 589.4 | 728.7
0.74 | 0.02758 | 141.36 | 591 | 729.9
0.75 | 0.028393 | 142.54 | 592.6 | 730.9
0.76 | 0.029304 | 144.02 | 594.2 | 731.5
0.77 | 0.030316 | 145.28 | 595.8 | 732.4
0.78 | 0.031224 | 146.65 | 597 | 733.5
0.79 | 0.032235 | 147.89 | 598.6 | 734.3
0.8 | 0.033275 | 149.26 | 599.9 | 734.9
0.81 | 0.034433 | 150.69 | 601.4 | 735.5
0.82 | 0.035291 | 152.04 | 602.6 | 736.3
0.83 | 0.036431 | 153.52 | 603.8 | 736.7
0.84 | 0.037537 | 154.69 | 605.2 | 737.3
0.85 | 0.038646 | 156.23 | 606.2 | 737.7
0.86 | 0.039645 | 157.61 | 607.4 | 738.1
0.87 | 0.040931 | 158.99 | 608.6 | 738.5
0.88 | 0.042094 | 160.51 | 609.8 | 738.7
0.89 | 0.043226 | 161.79 | 611 | 739.3
0.9 | 0.044632 | 163.33 | 612 | 739.7
0.91 | 0.045725 | 164.75 | 613.2 | 739.9
0.92 | 0.046996 | 166.26 | 614.2 | 740.3
0.93 | 0.048331 | 167.64 | 615.3 | 740.5
0.94 | 0.04948 | 169.18 | 616.3 | 740.9
0.95 | 0.050835 | 170.66 | 617.2 | 741.1
0.96 | 0.052009 | 172.14 | 618.3 | 741.5
0.97 | 0.053482 | 173.63 | 619.4 | 741.5
0.98 | 0.054959 | 175.01 | 620.2 | 741.9
0.99 | 0.056435 | 176.52 | 621.2 | 742
1 | 0.0576 | 178.07 | 622.4 | 742.7