## I-V Characteristic (mA-mm)
VDS (V) | VGS = -0.300 V | VGS = 0.100 V | VGS = 0.500 V | VGS = 0.900 V
0 | -3.5481e-05 | -0.6053 | -0.8823 | -5.221
0.01 | 0.0009844 | 8.064 | 15.923 | 13.109
0.02 | 0.0017497 | 15.992 | 32.759 | 31.314
0.03 | 0.0023145 | 23.354 | 49.571 | 49.369
0.04 | 0.0027521 | 30.229 | 66.29 | 67.63
0.05 | 0.003112 | 36.534 | 82.99 | 85.62
0.06 | 0.0033572 | 42.036 | 99.47 | 103.66
0.07 | 0.0036293 | 47.241 | 115.75 | 121.32
0.08 | 0.0038113 | 51.635 | 131.9 | 138.99
0.09 | 0.0039986 | 55.721 | 147.77 | 156.49
0.1 | 0.0042019 | 58.94 | 163.38 | 173.48
0.11 | 0.0043177 | 62.17 | 179.14 | 191.16
0.12 | 0.0045209 | 64.98 | 194.34 | 207.99
0.13 | 0.0046441 | 67.3 | 209.31 | 224.6
0.14 | 0.0048162 | 69.67 | 223.8 | 241.16
0.15 | 0.005005 | 71.35 | 238.37 | 257.74
0.16 | 0.0051108 | 73.26 | 252.65 | 273.87
0.17 | 0.0053265 | 74.61 | 266.22 | 289.65
0.18 | 0.0054538 | 76.08 | 279.52 | 305.25
0.19 | 0.0056615 | 77.42 | 292.91 | 320.94
0.2 | 0.005738 | 78.4 | 305.67 | 336.18
0.21 | 0.005979 | 79.89 | 317.93 | 350.95
0.22 | 0.006139 | 80.63 | 330.05 | 365.79
0.23 | 0.00637 | 81.94 | 341.69 | 380.23
0.24 | 0.006553 | 82.92 | 352.94 | 394.18
0.25 | 0.006711 | 84.06 | 363.89 | 408.35
0.26 | 0.006968 | 85.21 | 374.37 | 421.79
0.27 | 0.007099 | 86.29 | 384.51 | 434.98
0.28 | 0.0074 | 87.66 | 394.12 | 448.06
0.29 | 0.007505 | 88.7 | 403.56 | 460.7
0.3 | 0.007794 | 90.08 | 412.59 | 473.12
0.31 | 0.007952 | 91.07 | 421.12 | 485.18
0.32 | 0.008226 | 92.4 | 429.31 | 496.93
0.33 | 0.008455 | 93.6 | 437.33 | 508.53
0.34 | 0.008699 | 94.77 | 444.85 | 519.68
0.35 | 0.008964 | 95.97 | 452.01 | 530.42
0.36 | 0.009137 | 97.05 | 458.9 | 541.07
0.37 | 0.009474 | 98.24 | 465.53 | 551.25
0.38 | 0.00966 | 99.38 | 471.82 | 561.09
0.39 | 0.010001 | 100.44 | 477.73 | 570.5
0.4 | 0.010186 | 101.56 | 483.47 | 579.8
0.41 | 0.010554 | 102.7 | 488.96 | 588.8
0.42 | 0.01078 | 103.78 | 494.11 | 597.4
0.43 | 0.011069 | 104.96 | 499.08 | 605.4
0.44 | 0.011417 | 106.08 | 503.8 | 613.5
0.45 | 0.011701 | 107.15 | 508.42 | 620.7
0.46 | 0.012127 | 108.19 | 512.81 | 628.1
0.47 | 0.012377 | 109.41 | 517.04 | 634.9
0.48 | 0.01289 | 110.56 | 521.11 | 641.9
0.49 | 0.01315 | 111.84 | 524.99 | 648.3
0.5 | 0.01363 | 112.75 | 528.86 | 654.2
0.51 | 0.013998 | 114.05 | 532.51 | 660.1
0.52 | 0.014543 | 115.26 | 536.11 | 665.6
0.53 | 0.015052 | 116.37 | 539.57 | 670.7
0.54 | 0.015457 | 117.62 | 542.94 | 675.6
0.55 | 0.016092 | 118.73 | 546.2 | 680.4
0.56 | 0.01659 | 119.96 | 549.33 | 685
0.57 | 0.017304 | 121.26 | 552.43 | 689.1
0.58 | 0.017748 | 122.5 | 555.4 | 693
0.59 | 0.018525 | 123.66 | 558.3 | 696.5
0.6 | 0.019131 | 124.95 | 561.17 | 700.2
0.61 | 0.019806 | 126.15 | 563.84 | 703.4
0.62 | 0.020548 | 127.49 | 566.58 | 706.4
0.63 | 0.021287 | 128.86 | 569.01 | 709.4
0.64 | 0.022143 | 129.94 | 571.5 | 712.1
0.65 | 0.022786 | 131.42 | 573.6 | 714.6
0.66 | 0.023744 | 132.67 | 576.1 | 716.8
0.67 | 0.024518 | 134 | 578.2 | 718.8
0.68 | 0.025455 | 135.36 | 580.2 | 720.8
0.69 | 0.026227 | 136.48 | 582.3 | 722.4
0.7 | 0.027144 | 137.93 | 584.6 | 724.1
0.71 | 0.028092 | 139.22 | 586.4 | 725.5
0.72 | 0.028939 | 140.59 | 588.2 | 726.9
0.73 | 0.030011 | 141.78 | 589.8 | 728.3
0.74 | 0.030917 | 143.14 | 591.7 | 729.2
0.75 | 0.032003 | 144.55 | 593.3 | 730.3
0.76 | 0.032994 | 145.78 | 594.8 | 731.5
0.77 | 0.034058 | 147.23 | 596.5 | 732.2
0.78 | 0.03507 | 148.41 | 597.8 | 733.1
0.79 | 0.036291 | 149.89 | 599.2 | 733.8
0.8 | 0.037405 | 151.32 | 600.7 | 734.3
0.81 | 0.038571 | 152.66 | 602 | 735.1
0.82 | 0.03967 | 154.18 | 603.5 | 735.5
0.83 | 0.040747 | 155.36 | 604.7 | 736.3
0.84 | 0.04222 | 156.97 | 605.8 | 736.7
0.85 | 0.04339 | 158.31 | 607.1 | 737.3
0.86 | 0.044801 | 159.73 | 608.3 | 738.1
0.87 | 0.046006 | 161.21 | 609.4 | 738.1
0.88 | 0.047271 | 162.58 | 610.6 | 738.6
0.89 | 0.048561 | 164.14 | 611.7 | 738.8
0.9 | 0.050031 | 165.53 | 612.8 | 739.3
0.91 | 0.051409 | 167.05 | 613.9 | 739.7
0.92 | 0.052844 | 168.42 | 615 | 739.9
0.93 | 0.054271 | 169.96 | 616 | 740.3
0.94 | 0.055315 | 171.48 | 617 | 740.9
0.95 | 0.05713 | 172.9 | 618.2 | 741.1
0.96 | 0.0586 | 174.55 | 619 | 741.1
0.97 | 0.06009 | 175.87 | 619.9 | 741.5
0.98 | 0.06168 | 177.5 | 621.1 | 741.8
0.99 | 0.06335 | 178.94 | 622.2 | 742.1
1 | 0.06499 | 180.5 | 623.4 | 742.3