## I-V Characteristic (mA-mm)
VDS (V) | VGS = -0.300 V | VGS = 0.100 V | VGS = 0.500 V | VGS = 0.900 V
0 | -3.9959e-05 | -0.5783 | -1.1456 | -5.401
0.01 | 0.0009691 | 8.016 | 16.005 | 13.165
0.02 | 0.0017031 | 16.081 | 32.631 | 31.156
0.03 | 0.0022399 | 23.405 | 49.391 | 49.217
0.04 | 0.0026848 | 30.273 | 66.14 | 67.55
0.05 | 0.0029928 | 36.437 | 82.7 | 85.33
0.06 | 0.0032795 | 42.123 | 99.21 | 103.12
0.07 | 0.0035234 | 47.149 | 115.41 | 120.88
0.08 | 0.0036939 | 51.645 | 131.48 | 138.63
0.09 | 0.0039048 | 55.641 | 147.33 | 155.78
0.1 | 0.004033 | 58.96 | 162.99 | 173.07
0.11 | 0.0041896 | 62.16 | 178.43 | 190.37
0.12 | 0.0043526 | 64.8 | 193.84 | 207.32
0.13 | 0.0044935 | 67.42 | 208.7 | 223.98
0.14 | 0.0046914 | 69.37 | 223.26 | 240.51
0.15 | 0.004782 | 71.49 | 237.68 | 257.02
0.16 | 0.0049806 | 73.08 | 251.81 | 272.97
0.17 | 0.005118 | 74.51 | 265.58 | 289.06
0.18 | 0.0052644 | 76 | 278.83 | 304.57
0.19 | 0.0054782 | 77.09 | 292.03 | 319.98
0.2 | 0.0055906 | 78.61 | 304.87 | 335.09
0.21 | 0.005722 | 79.45 | 317.08 | 349.93
0.22 | 0.005925 | 80.73 | 329.18 | 364.8
0.23 | 0.00612 | 81.66 | 340.83 | 379.04
0.24 | 0.006305 | 82.71 | 352.02 | 393.15
0.25 | 0.006519 | 83.9 | 362.79 | 406.98
0.26 | 0.00666 | 84.85 | 373.38 | 420.46
0.27 | 0.006923 | 86.33 | 383.52 | 433.77
0.28 | 0.007035 | 87.17 | 393.13 | 446.76
0.29 | 0.007314 | 88.57 | 402.39 | 459.44
0.3 | 0.007423 | 89.69 | 411.46 | 471.64
0.31 | 0.007704 | 90.95 | 420 | 484
0.32 | 0.00788 | 92.1 | 428.14 | 495.6
0.33 | 0.008082 | 93.28 | 436.15 | 507.06
0.34 | 0.008362 | 94.48 | 443.69 | 518.12
0.35 | 0.008548 | 95.59 | 450.81 | 528.86
0.36 | 0.008852 | 96.8 | 457.75 | 539.68
0.37 | 0.008966 | 97.83 | 464.28 | 549.69
0.38 | 0.009326 | 99.03 | 470.59 | 559.38
0.39 | 0.009473 | 100.12 | 476.43 | 568.95
0.4 | 0.009826 | 101.2 | 482.18 | 578
0.41 | 0.010017 | 102.39 | 487.58 | 586.9
0.42 | 0.010362 | 103.38 | 492.86 | 595.6
0.43 | 0.010622 | 104.55 | 497.73 | 603.6
0.44 | 0.01089 | 105.67 | 502.5 | 611.7
0.45 | 0.011257 | 106.79 | 507.03 | 619.1
0.46 | 0.01149 | 107.93 | 511.44 | 626.1
0.47 | 0.011935 | 108.95 | 515.6 | 633.2
0.48 | 0.012178 | 110.16 | 519.62 | 639.7
0.49 | 0.012655 | 111.28 | 523.62 | 646.1
0.5 | 0.012979 | 112.48 | 527.33 | 652.1
0.51 | 0.013455 | 113.53 | 531.01 | 658
0.52 | 0.013881 | 114.76 | 534.56 | 663.5
0.53 | 0.014344 | 115.91 | 538.04 | 668.5
0.54 | 0.014837 | 117.1 | 541.36 | 673.5
0.55 | 0.015224 | 118.35 | 544.59 | 678.1
0.56 | 0.015889 | 119.36 | 547.77 | 682.8
0.57 | 0.016395 | 120.74 | 550.81 | 687
0.58 | 0.017102 | 122.02 | 553.77 | 690.8
0.59 | 0.017575 | 123.19 | 556.66 | 694.6
0.6 | 0.018297 | 124.55 | 559.44 | 698
0.61 | 0.018915 | 125.59 | 562.15 | 701.3
0.62 | 0.019622 | 127.04 | 564.76 | 704.2
0.63 | 0.020315 | 128.25 | 567.38 | 706.9
0.64 | 0.021012 | 129.57 | 569.71 | 709.7
0.65 | 0.021824 | 130.78 | 572 | 712.3
0.66 | 0.022581 | 132.11 | 574.1 | 714.4
0.67 | 0.023418 | 133.42 | 576.4 | 716.2
0.68 | 0.024192 | 134.69 | 578.6 | 718.4
0.69 | 0.025083 | 136.05 | 580.6 | 720
0.7 | 0.025861 | 137.19 | 582.8 | 721.6
0.71 | 0.026783 | 138.59 | 584.4 | 722.9
0.72 | 0.027591 | 139.92 | 586.6 | 724.3
0.73 | 0.028415 | 141.16 | 588.2 | 725.6
0.74 | 0.029542 | 142.55 | 589.8 | 726.9
0.75 | 0.030549 | 143.76 | 591.4 | 727.9
0.76 | 0.031602 | 145.22 | 593 | 728.7
0.77 | 0.032429 | 146.5 | 594.3 | 729.5
0.78 | 0.033494 | 147.83 | 596 | 730.5
0.79 | 0.034571 | 149.21 | 597.6 | 731.5
0.8 | 0.035635 | 150.54 | 599 | 731.9
0.81 | 0.036783 | 151.92 | 600.2 | 732.3
0.82 | 0.037907 | 153.3 | 601.4 | 733.1
0.83 | 0.03906 | 154.68 | 602.6 | 733.6
0.84 | 0.039997 | 155.95 | 604.2 | 734.3
0.85 | 0.041358 | 157.43 | 605.2 | 734.7
0.86 | 0.042594 | 158.84 | 606.3 | 735.1
0.87 | 0.04382 | 160.23 | 607.4 | 735.5
0.88 | 0.045016 | 161.78 | 608.6 | 736.1
0.89 | 0.046225 | 163.01 | 609.8 | 736.3
0.9 | 0.047602 | 164.61 | 610.6 | 736.7
0.91 | 0.048768 | 166.01 | 611.9 | 737.1
0.92 | 0.050399 | 167.5 | 613 | 737.5
0.93 | 0.051605 | 169 | 614 | 737.7
0.94 | 0.053023 | 170.36 | 615 | 738.1
0.95 | 0.054355 | 171.96 | 615.9 | 738.3
0.96 | 0.055896 | 173.38 | 617 | 738.3
0.97 | 0.05693 | 174.91 | 618.2 | 738.7
0.98 | 0.05856 | 176.37 | 619.3 | 739.3
0.99 | 0.06004 | 177.91 | 619.9 | 739.3
1 | 0.06172 | 179.34 | 621.4 | 739.7