## I-V Characteristic (mA-mm)
VDS (V) | VGS = -0.300 V | VGS = 0.100 V | VGS = 0.500 V | VGS = 0.900 V
0 | -2.9281e-05 | -0.50061 | -1.0295 | -5.358
0.01 | 0.0007931 | 7.542 | 15.586 | 12.706
0.02 | 0.0013886 | 15.153 | 31.691 | 30.106
0.03 | 0.00186 | 21.977 | 47.911 | 47.708
0.04 | 0.0021886 | 28.422 | 64.28 | 65.35
0.05 | 0.0024735 | 34.176 | 80.15 | 82.75
0.06 | 0.0026944 | 39.43 | 96.23 | 100.28
0.07 | 0.0028685 | 44.078 | 112.03 | 117.39
0.08 | 0.0030474 | 48.288 | 127.59 | 134.54
0.09 | 0.0031681 | 51.948 | 142.94 | 151.48
0.1 | 0.0033222 | 55.102 | 158.23 | 168.28
0.11 | 0.0034539 | 57.8 | 173.36 | 184.89
0.12 | 0.0035659 | 60.25 | 188.08 | 201.64
0.13 | 0.0037226 | 62.64 | 202.7 | 217.93
0.14 | 0.0038142 | 64.48 | 217.01 | 233.88
0.15 | 0.0039676 | 66.38 | 230.86 | 249.84
0.16 | 0.0040825 | 67.86 | 244.63 | 265.59
0.17 | 0.0041937 | 69.31 | 258.26 | 281.34
0.18 | 0.0043557 | 70.53 | 271.12 | 296.28
0.19 | 0.0044532 | 71.59 | 283.97 | 311.43
0.2 | 0.0046276 | 72.91 | 296.47 | 326.38
0.21 | 0.0047514 | 73.69 | 308.57 | 340.7
0.22 | 0.0048972 | 74.95 | 320.3 | 355.19
0.23 | 0.0050723 | 75.71 | 331.76 | 369.33
0.24 | 0.005174 | 76.8 | 342.72 | 383.06
0.25 | 0.0053666 | 77.88 | 353.29 | 396.55
0.26 | 0.0054923 | 78.76 | 363.5 | 409.95
0.27 | 0.0056463 | 79.97 | 373.49 | 423.09
0.28 | 0.005722 | 80.89 | 383.01 | 435.71
0.29 | 0.00595 | 82.17 | 391.97 | 448.13
0.3 | 0.006096 | 83.26 | 400.8 | 460.38
0.31 | 0.006263 | 84.54 | 409.38 | 472.55
0.32 | 0.006476 | 85.53 | 417.29 | 483.87
0.33 | 0.006631 | 86.66 | 425.07 | 495.36
0.34 | 0.006872 | 87.85 | 432.45 | 506.42
0.35 | 0.006986 | 88.94 | 439.51 | 517.04
0.36 | 0.007231 | 90.06 | 446.26 | 527.64
0.37 | 0.00737 | 90.98 | 452.65 | 537.67
0.38 | 0.007611 | 92.2 | 458.82 | 547.48
0.39 | 0.007779 | 93.19 | 464.65 | 556.98
0.4 | 0.00803 | 94.32 | 470.29 | 566.17
0.41 | 0.008237 | 95.39 | 475.57 | 575
0.42 | 0.008395 | 96.35 | 480.72 | 583.4
0.43 | 0.008685 | 97.45 | 485.66 | 591.7
0.44 | 0.008868 | 98.55 | 490.4 | 599.6
0.45 | 0.009202 | 99.64 | 494.92 | 607.4
0.46 | 0.009373 | 100.7 | 499.27 | 614.9
0.47 | 0.009735 | 101.78 | 503.51 | 621.8
0.48 | 0.00996 | 102.87 | 507.62 | 628.4
0.49 | 0.010298 | 103.97 | 511.57 | 634.9
0.5 | 0.010601 | 105.02 | 515.37 | 640.9
0.51 | 0.010935 | 106.05 | 519.13 | 646.5
0.52 | 0.011333 | 107.21 | 522.84 | 652.3
0.53 | 0.011593 | 108.36 | 526.31 | 657.7
0.54 | 0.012076 | 109.5 | 529.82 | 662.9
0.55 | 0.012415 | 110.78 | 533.08 | 667.5
0.56 | 0.012916 | 111.83 | 536.38 | 672.2
0.57 | 0.013278 | 113.06 | 539.49 | 676.4
0.58 | 0.0138 | 114.31 | 542.53 | 680.4
0.59 | 0.014281 | 115.47 | 545.44 | 684.1
0.6 | 0.014739 | 116.71 | 548.35 | 688
0.61 | 0.015369 | 117.87 | 551.21 | 691.4
0.62 | 0.015838 | 119.19 | 553.84 | 694.1
0.63 | 0.016433 | 120.46 | 556.45 | 697.3
0.64 | 0.01693 | 121.74 | 558.89 | 700.1
0.65 | 0.017573 | 122.88 | 561.39 | 702.8
0.66 | 0.018171 | 124.27 | 563.7 | 705
0.67 | 0.018841 | 125.49 | 566.01 | 707.3
0.68 | 0.019422 | 126.83 | 568.3 | 709.3
0.69 | 0.020124 | 128.13 | 570.2 | 711.2
0.7 | 0.020858 | 129.33 | 572.3 | 712.8
0.71 | 0.021446 | 130.64 | 574 | 714.4
0.72 | 0.022182 | 132.01 | 575.8 | 716
0.73 | 0.022858 | 133.27 | 578 | 717.2
0.74 | 0.023668 | 134.65 | 579.4 | 718.6
0.75 | 0.024368 | 135.83 | 581.4 | 719.6
0.76 | 0.025248 | 137.27 | 583 | 720.4
0.77 | 0.026066 | 138.53 | 584.2 | 721.7
0.78 | 0.026819 | 139.85 | 586 | 722.4
0.79 | 0.027671 | 141.14 | 587.4 | 723.5
0.8 | 0.028492 | 142.5 | 588.6 | 724.1
0.81 | 0.029402 | 143.87 | 590.4 | 724.9
0.82 | 0.030198 | 145.22 | 591.4 | 725.3
0.83 | 0.03118 | 146.59 | 592.8 | 725.9
0.84 | 0.032035 | 147.89 | 594 | 726.9
0.85 | 0.033 | 149.22 | 595 | 727.1
0.86 | 0.033861 | 150.7 | 596.2 | 727.9
0.87 | 0.034948 | 152.05 | 597.6 | 728.1
0.88 | 0.035828 | 153.52 | 598.6 | 728.7
0.89 | 0.036729 | 154.84 | 599.9 | 729
0.9 | 0.037883 | 156.33 | 601 | 729.2
0.91 | 0.039008 | 157.83 | 602 | 729.9
0.92 | 0.040121 | 159.2 | 603 | 730.3
0.93 | 0.04096 | 160.65 | 604.2 | 730.6
0.94 | 0.042197 | 162.03 | 605.4 | 730.9
0.95 | 0.043376 | 163.51 | 606.4 | 731.1
0.96 | 0.044446 | 164.93 | 607.4 | 731.4
0.97 | 0.04555 | 166.38 | 608.4 | 731.9
0.98 | 0.046679 | 167.75 | 609.5 | 732.2
0.99 | 0.047839 | 169.31 | 610.6 | 732.3
1 | 0.048956 | 170.72 | 611.5 | 732.9