## I-V Characteristic (mA-mm)
VDS (V) | VGS = -0.300 V | VGS = 0.100 V | VGS = 0.500 V | VGS = 0.900 V
0 | -3.113e-05 | -0.5518 | -0.8915 | -5.267
0.01 | 0.0008203 | 7.697 | 15.398 | 12.488
0.02 | 0.0014621 | 15.173 | 31.609 | 30.031
0.03 | 0.00193 | 22.195 | 47.823 | 47.502
0.04 | 0.0022968 | 28.622 | 64.04 | 65.16
0.05 | 0.002593 | 34.488 | 79.95 | 82.46
0.06 | 0.0028094 | 39.775 | 95.97 | 99.96
0.07 | 0.0030284 | 44.492 | 111.79 | 117.17
0.08 | 0.0031702 | 48.725 | 127.29 | 134.08
0.09 | 0.0033458 | 52.349 | 142.6 | 150.96
0.1 | 0.0034952 | 55.756 | 157.93 | 167.67
0.11 | 0.0036029 | 58.28 | 173.09 | 184.62
0.12 | 0.0037715 | 61.02 | 187.73 | 200.82
0.13 | 0.0038673 | 63.19 | 202.14 | 217.05
0.14 | 0.0040138 | 65.26 | 216.39 | 233.12
0.15 | 0.0041522 | 67.06 | 230.35 | 248.97
0.16 | 0.0042781 | 68.54 | 244.09 | 264.7
0.17 | 0.0044577 | 70.12 | 257.46 | 280.14
0.18 | 0.0045423 | 71.21 | 270.41 | 295.24
0.19 | 0.0047215 | 72.67 | 283.26 | 310.32
0.2 | 0.0048423 | 73.55 | 295.73 | 325.23
0.21 | 0.0049669 | 74.78 | 307.76 | 339.75
0.22 | 0.0051631 | 75.68 | 319.5 | 353.92
0.23 | 0.0052764 | 76.6 | 330.83 | 367.95
0.24 | 0.0054783 | 77.8 | 341.92 | 381.75
0.25 | 0.0056066 | 78.53 | 352.52 | 395.4
0.26 | 0.005732 | 79.86 | 362.66 | 408.44
0.27 | 0.005864 | 80.68 | 372.58 | 421.5
0.28 | 0.006113 | 81.94 | 382 | 434.25
0.29 | 0.006228 | 83.08 | 391.06 | 446.47
0.3 | 0.006466 | 84.22 | 399.89 | 458.73
0.31 | 0.006605 | 85.38 | 408.34 | 470.61
0.32 | 0.006818 | 86.48 | 416.22 | 482.08
0.33 | 0.007021 | 87.68 | 424.01 | 493.42
0.34 | 0.007199 | 88.74 | 431.4 | 504.44
0.35 | 0.007422 | 89.94 | 438.4 | 515.11
0.36 | 0.007551 | 90.95 | 445.19 | 525.57
0.37 | 0.007834 | 92.05 | 451.52 | 535.55
0.38 | 0.007951 | 93.08 | 457.68 | 545.26
0.39 | 0.008273 | 94.28 | 463.45 | 554.86
0.4 | 0.008406 | 95.33 | 469.04 | 564.04
0.41 | 0.008683 | 96.27 | 474.36 | 572.7
0.42 | 0.008905 | 97.35 | 479.38 | 581.2
0.43 | 0.009116 | 98.41 | 484.37 | 589.4
0.44 | 0.009429 | 99.58 | 489.02 | 597.2
0.45 | 0.009665 | 100.62 | 493.5 | 604.6
0.46 | 0.009995 | 101.62 | 497.84 | 612.2
0.47 | 0.010172 | 102.79 | 502.05 | 618.9
0.48 | 0.010598 | 103.86 | 506.16 | 625.9
0.49 | 0.010766 | 104.91 | 510 | 632.1
0.5 | 0.011193 | 106.03 | 513.84 | 638.1
0.51 | 0.011469 | 107.15 | 517.52 | 644.1
0.52 | 0.011925 | 108.3 | 521.16 | 649.4
0.53 | 0.012313 | 109.45 | 524.62 | 654.7
0.54 | 0.012641 | 110.55 | 527.94 | 659.7
0.55 | 0.013177 | 111.62 | 531.29 | 664.5
0.56 | 0.013544 | 112.84 | 534.53 | 669.2
0.57 | 0.014137 | 114.02 | 537.68 | 673.4
0.58 | 0.014509 | 115.24 | 540.6 | 677.2
0.59 | 0.015085 | 116.47 | 543.55 | 680.8
0.6 | 0.015515 | 117.69 | 546.44 | 684.8
0.61 | 0.016106 | 118.91 | 549.18 | 688
0.62 | 0.016654 | 120.19 | 551.88 | 690.9
0.63 | 0.017282 | 121.36 | 554.45 | 694.2
0.64 | 0.017959 | 122.7 | 556.97 | 696.8
0.65 | 0.018494 | 123.98 | 559.39 | 699.4
0.66 | 0.019246 | 125.26 | 561.68 | 701.8
0.67 | 0.019851 | 126.49 | 564 | 703.9
0.68 | 0.02058 | 127.81 | 566.12 | 706
0.69 | 0.021232 | 128.99 | 568.25 | 707.8
0.7 | 0.021968 | 130.35 | 570.2 | 709.6
0.71 | 0.022651 | 131.6 | 572 | 711.2
0.72 | 0.023343 | 132.9 | 573.9 | 712.8
0.73 | 0.024173 | 134.32 | 575.5 | 714
0.74 | 0.02505 | 135.42 | 577.4 | 715.3
0.75 | 0.025794 | 136.85 | 579 | 716.2
0.76 | 0.026495 | 138.22 | 580.8 | 717.3
0.77 | 0.027429 | 139.51 | 582.2 | 718.3
0.78 | 0.028306 | 140.9 | 583.7 | 719.2
0.79 | 0.029163 | 142.12 | 585.3 | 720.3
0.8 | 0.030056 | 143.55 | 586.6 | 720.8
0.81 | 0.030986 | 144.85 | 588 | 721.7
0.82 | 0.031915 | 146.17 | 589.4 | 722.1
0.83 | 0.032743 | 147.51 | 590.6 | 722.8
0.84 | 0.033808 | 148.93 | 591.8 | 723.5
0.85 | 0.03474 | 150.27 | 593 | 724
0.86 | 0.035966 | 151.68 | 594.4 | 724.3
0.87 | 0.036821 | 153.18 | 595.8 | 725.1
0.88 | 0.037825 | 154.36 | 596.5 | 725.5
0.89 | 0.038831 | 155.92 | 597.8 | 725.7
0.9 | 0.039907 | 157.31 | 599 | 726
0.91 | 0.041089 | 158.76 | 599.9 | 726.7
0.92 | 0.04219 | 160.3 | 601.1 | 727.1
0.93 | 0.043329 | 161.56 | 602.1 | 727.4
0.94 | 0.044342 | 163.15 | 603 | 727.7
0.95 | 0.045717 | 164.59 | 604.3 | 728.1
0.96 | 0.046868 | 166.09 | 605.3 | 728.3
0.97 | 0.048069 | 167.49 | 606.3 | 728.7
0.98 | 0.049227 | 168.88 | 607.4 | 729
0.99 | 0.050358 | 170.4 | 608.4 | 729.3
1 | 0.051685 | 171.93 | 609.5 | 729.7