## I-V Characteristic (mA-mm)
VDS (V) | VGS = -0.300 V | VGS = 0.100 V | VGS = 0.500 V | VGS = 0.900 V
0 | -3.8679e-05 | -0.5339 | -1.0062 | -5.313
0.01 | 0.0008233 | 7.59 | 15.301 | 12.536
0.02 | 0.0014421 | 15.22 | 31.747 | 30.082
0.03 | 0.0019036 | 22.141 | 47.876 | 47.628
0.04 | 0.0022825 | 28.665 | 64.28 | 65.24
0.05 | 0.0025429 | 34.456 | 80.15 | 82.59
0.06 | 0.0027857 | 39.749 | 95.95 | 99.88
0.07 | 0.0029711 | 44.523 | 111.8 | 117.07
0.08 | 0.0031238 | 48.656 | 127.33 | 134.32
0.09 | 0.0033117 | 52.434 | 142.82 | 151.16
0.1 | 0.0034168 | 55.57 | 157.95 | 167.81
0.11 | 0.0035817 | 58.44 | 173.04 | 184.53
0.12 | 0.0037051 | 60.88 | 187.81 | 200.94
0.13 | 0.003838 | 63.21 | 202.44 | 217.51
0.14 | 0.0039915 | 65.18 | 216.42 | 233.26
0.15 | 0.0040835 | 66.94 | 230.64 | 249.27
0.16 | 0.0042567 | 68.66 | 244.3 | 265
0.17 | 0.0043605 | 69.89 | 257.56 | 280.23
0.18 | 0.004496 | 71.49 | 270.79 | 295.6
0.19 | 0.0046644 | 72.4 | 283.63 | 310.65
0.2 | 0.0047496 | 73.62 | 295.97 | 325.42
0.21 | 0.0049536 | 74.72 | 308.03 | 339.88
0.22 | 0.0050574 | 75.56 | 319.76 | 354.33
0.23 | 0.0052432 | 76.8 | 331.3 | 368.47
0.24 | 0.0054014 | 77.52 | 342.23 | 382.15
0.25 | 0.0055261 | 78.83 | 352.79 | 395.64
0.26 | 0.005653 | 79.64 | 363.1 | 409
0.27 | 0.005872 | 80.87 | 373.07 | 422.14
0.28 | 0.005989 | 81.82 | 382.5 | 434.62
0.29 | 0.006222 | 83.06 | 391.66 | 447.07
0.3 | 0.006347 | 84.3 | 400.42 | 459.32
0.31 | 0.006569 | 85.27 | 408.89 | 471.1
0.32 | 0.00674 | 86.62 | 416.93 | 482.81
0.33 | 0.0069 | 87.54 | 424.75 | 494.12
0.34 | 0.007154 | 88.82 | 432.09 | 505.1
0.35 | 0.007281 | 89.92 | 439.12 | 515.76
0.36 | 0.007562 | 91.06 | 445.91 | 526.21
0.37 | 0.007668 | 92.2 | 452.38 | 536.33
0.38 | 0.007954 | 93.12 | 458.49 | 546.16
0.39 | 0.008117 | 94.29 | 464.24 | 555.52
0.4 | 0.008362 | 95.27 | 469.88 | 564.72
0.41 | 0.008566 | 96.45 | 475.27 | 573.5
0.42 | 0.008826 | 97.46 | 480.3 | 582.1
0.43 | 0.00908 | 98.55 | 485.2 | 590.4
0.44 | 0.009251 | 99.64 | 489.86 | 598.2
0.45 | 0.009591 | 100.62 | 494.41 | 605.8
0.46 | 0.009781 | 101.74 | 498.69 | 613.1
0.47 | 0.010154 | 102.66 | 502.84 | 619.9
0.48 | 0.010335 | 103.83 | 506.96 | 626.8
0.49 | 0.010732 | 104.87 | 510.85 | 633.2
0.5 | 0.011051 | 105.97 | 514.74 | 639
0.51 | 0.011365 | 107.19 | 518.28 | 645.3
0.52 | 0.011783 | 108.13 | 521.95 | 650.7
0.53 | 0.012158 | 109.41 | 525.41 | 656.2
0.54 | 0.012613 | 110.52 | 528.82 | 660.9
0.55 | 0.012944 | 111.68 | 532.09 | 666
0.56 | 0.013493 | 112.8 | 535.28 | 670.6
0.57 | 0.01389 | 114.01 | 538.39 | 674.6
0.58 | 0.014449 | 115.2 | 541.43 | 678.8
0.59 | 0.01492 | 116.43 | 544.33 | 682.7
0.6 | 0.015467 | 117.63 | 547.13 | 686.4
0.61 | 0.016019 | 118.8 | 549.9 | 689.6
0.62 | 0.016551 | 120.07 | 552.6 | 693
0.63 | 0.017145 | 121.3 | 555.21 | 695.6
0.64 | 0.017757 | 122.56 | 557.77 | 698.4
0.65 | 0.018459 | 123.95 | 560 | 701.1
0.66 | 0.019025 | 124.94 | 562.43 | 703.4
0.67 | 0.019673 | 126.35 | 564.68 | 705.7
0.68 | 0.020317 | 127.59 | 566.88 | 707.8
0.69 | 0.021079 | 128.93 | 568.98 | 709.6
0.7 | 0.021767 | 130.21 | 570.7 | 711.4
0.71 | 0.022613 | 131.48 | 572.7 | 712.8
0.72 | 0.023331 | 132.82 | 574.6 | 714.4
0.73 | 0.023944 | 134.05 | 576.4 | 715.9
0.74 | 0.024891 | 135.44 | 578.1 | 717.2
0.75 | 0.025598 | 136.55 | 579.8 | 718.2
0.76 | 0.026488 | 137.97 | 581.4 | 719.2
0.77 | 0.027291 | 139.28 | 582.8 | 720.4
0.78 | 0.028186 | 140.56 | 584.6 | 721.3
0.79 | 0.029068 | 141.98 | 586 | 721.8
0.8 | 0.02982 | 143.1 | 587.6 | 722.8
0.81 | 0.03086 | 144.53 | 588.6 | 723.6
0.82 | 0.031835 | 145.91 | 589.8 | 724
0.83 | 0.032757 | 147.27 | 591.1 | 724.9
0.84 | 0.033627 | 148.7 | 592.6 | 725.3
0.85 | 0.034721 | 149.95 | 594 | 725.6
0.86 | 0.035669 | 151.38 | 595 | 726.5
0.87 | 0.036667 | 152.78 | 596.2 | 726.9
0.88 | 0.03782 | 154.14 | 597.2 | 727.1
0.89 | 0.038936 | 155.45 | 598.4 | 727.9
0.9 | 0.039804 | 156.97 | 599.4 | 728.1
0.91 | 0.040926 | 158.35 | 600.6 | 728.5
0.92 | 0.04221 | 159.87 | 601.5 | 728.7
0.93 | 0.043296 | 161.21 | 602.6 | 729.1
0.94 | 0.044584 | 162.59 | 603.8 | 729.5
0.95 | 0.045725 | 164.11 | 604.6 | 729.9
0.96 | 0.046895 | 165.56 | 605.8 | 730.1
0.97 | 0.048079 | 167.04 | 607.1 | 730.6
0.98 | 0.049187 | 168.55 | 607.8 | 730.9
0.99 | 0.050573 | 169.79 | 609 | 731.3
1 | 0.051938 | 171.29 | 609.9 | 731.4