## I-V Characteristic (mA-mm)
VDS (V) | VGS = -0.300 V | VGS = 0.100 V | VGS = 0.500 V | VGS = 0.900 V
0 | -3.5323e-05 | -0.5089 | -1.0452 | -5.233
0.01 | 0.0008309 | 7.677 | 15.368 | 12.552
0.02 | 0.0014615 | 15.243 | 31.849 | 30.393
0.03 | 0.0019515 | 22.227 | 47.989 | 47.825
0.04 | 0.0023119 | 28.829 | 64.21 | 65.52
0.05 | 0.0026038 | 34.668 | 80.35 | 82.74
0.06 | 0.0028445 | 39.949 | 96.19 | 100.18
0.07 | 0.0030189 | 44.668 | 111.96 | 117.47
0.08 | 0.0032201 | 48.994 | 127.69 | 134.32
0.09 | 0.0033563 | 52.623 | 143.26 | 151.6
0.1 | 0.0034968 | 56 | 158.19 | 168.22
0.11 | 0.0036514 | 58.6 | 173.4 | 184.83
0.12 | 0.0037649 | 61.31 | 188.23 | 201.34
0.13 | 0.00394 | 63.57 | 202.61 | 217.59
0.14 | 0.004031 | 65.46 | 217.03 | 233.81
0.15 | 0.0041833 | 67.44 | 231.09 | 249.52
0.16 | 0.0043261 | 68.79 | 244.74 | 265.3
0.17 | 0.0044439 | 70.47 | 258.07 | 280.72
0.18 | 0.0046178 | 71.61 | 271.15 | 295.95
0.19 | 0.0047048 | 72.91 | 284.15 | 311.03
0.2 | 0.0048811 | 73.95 | 296.55 | 325.95
0.21 | 0.0050131 | 74.92 | 308.56 | 340.4
0.22 | 0.0051545 | 76.19 | 320.4 | 354.61
0.23 | 0.0053653 | 76.9 | 331.93 | 369.06
0.24 | 0.0054639 | 78.24 | 342.76 | 382.66
0.25 | 0.0056823 | 78.92 | 353.5 | 395.97
0.26 | 0.005713 | 80.13 | 363.74 | 409.3
0.27 | 0.005948 | 81.21 | 373.64 | 422.27
0.28 | 0.006083 | 82.26 | 383.16 | 435.02
0.29 | 0.006308 | 83.53 | 392.3 | 447.32
0.3 | 0.00649 | 84.54 | 401.05 | 459.52
0.31 | 0.006646 | 85.84 | 409.42 | 471.44
0.32 | 0.0069 | 86.97 | 417.45 | 482.91
0.33 | 0.007039 | 88.09 | 425.33 | 494.33
0.34 | 0.007292 | 89.18 | 432.67 | 505.31
0.35 | 0.007395 | 90.26 | 439.6 | 515.87
0.36 | 0.007672 | 91.44 | 446.4 | 526.24
0.37 | 0.007821 | 92.5 | 452.93 | 536.45
0.38 | 0.008076 | 93.64 | 458.99 | 546.12
0.39 | 0.008254 | 94.56 | 464.79 | 555.53
0.4 | 0.008486 | 95.67 | 470.38 | 564.69
0.41 | 0.00873 | 96.83 | 475.75 | 573.5
0.42 | 0.008903 | 97.79 | 480.83 | 581.9
0.43 | 0.009225 | 98.95 | 485.61 | 589.8
0.44 | 0.009395 | 99.95 | 490.38 | 597.8
0.45 | 0.009784 | 101.06 | 494.88 | 605.5
0.46 | 0.009926 | 102.02 | 499.21 | 612.7
0.47 | 0.010325 | 103.18 | 503.29 | 619.8
0.48 | 0.01059 | 104.19 | 507.37 | 626.1
0.49 | 0.010871 | 105.32 | 511.26 | 632.7
0.5 | 0.011225 | 106.41 | 515.08 | 638.7
0.51 | 0.011571 | 107.51 | 518.76 | 644.7
0.52 | 0.012027 | 108.7 | 522.31 | 650.1
0.53 | 0.012298 | 109.65 | 525.85 | 655.3
0.54 | 0.012812 | 110.85 | 529.19 | 660.6
0.55 | 0.01313 | 112.04 | 532.51 | 665.1
0.56 | 0.013668 | 113.26 | 535.6 | 669.7
0.57 | 0.014091 | 114.52 | 538.77 | 674.1
0.58 | 0.014656 | 115.55 | 541.76 | 678
0.59 | 0.015154 | 116.79 | 544.7 | 681.6
0.6 | 0.015641 | 118.04 | 547.56 | 685.4
0.61 | 0.016285 | 119.24 | 550.25 | 688.6
0.62 | 0.0168 | 120.48 | 552.97 | 691.6
0.63 | 0.01747 | 121.68 | 555.52 | 694.8
0.64 | 0.018007 | 122.99 | 558.02 | 697.3
0.65 | 0.018672 | 124.25 | 560.47 | 700
0.66 | 0.019335 | 125.53 | 562.75 | 702.4
0.67 | 0.019961 | 126.65 | 564.98 | 704.8
0.68 | 0.020671 | 128.07 | 567.21 | 706.6
0.69 | 0.021347 | 129.34 | 569.25 | 708.6
0.7 | 0.02215 | 130.66 | 571.2 | 710.1
0.71 | 0.02271 | 131.96 | 572.8 | 712.1
0.72 | 0.023553 | 133.13 | 575 | 713.2
0.73 | 0.02432 | 134.52 | 576.6 | 714.9
0.74 | 0.025186 | 135.79 | 578.3 | 716
0.75 | 0.025902 | 137.11 | 580.2 | 717.2
0.76 | 0.02671 | 138.48 | 581.6 | 718.1
0.77 | 0.027593 | 139.76 | 583.2 | 719.2
0.78 | 0.028393 | 141.1 | 584.6 | 720.1
0.79 | 0.029387 | 142.4 | 586.2 | 720.9
0.8 | 0.030202 | 143.74 | 587.8 | 722
0.81 | 0.03114 | 145.1 | 589.2 | 722.4
0.82 | 0.031965 | 146.43 | 590.1 | 723.3
0.83 | 0.03303 | 147.81 | 591.7 | 723.6
0.84 | 0.034049 | 149.11 | 592.8 | 724.3
0.85 | 0.035042 | 150.54 | 594.2 | 724.7
0.86 | 0.036058 | 151.81 | 595.1 | 725.5
0.87 | 0.037073 | 153.3 | 596.2 | 725.8
0.88 | 0.038064 | 154.76 | 597.4 | 726.5
0.89 | 0.039143 | 156.06 | 598.6 | 726.9
0.9 | 0.040401 | 157.59 | 599.8 | 727.1
0.91 | 0.041484 | 158.92 | 600.8 | 727.5
0.92 | 0.042564 | 160.44 | 601.8 | 728.1
0.93 | 0.043803 | 161.91 | 603 | 728.3
0.94 | 0.044773 | 163.43 | 604.2 | 728.7
0.95 | 0.046034 | 164.77 | 605.3 | 729.1
0.96 | 0.047226 | 166.21 | 606.3 | 729.5
0.97 | 0.048399 | 167.74 | 607.2 | 729.9
0.98 | 0.049699 | 169.18 | 608.2 | 729.9
0.99 | 0.05086 | 170.6 | 609 | 730.3
1 | 0.051992 | 171.99 | 610.3 | 730.6