## I-V Characteristic (mA-mm)
VDS (V) | VGS = -0.300 V | VGS = 0.100 V | VGS = 0.500 V | VGS = 0.900 V
0 | -3.1161e-05 | -0.5035 | -1.127 | -5.1649
0.01 | 0.0008249 | 7.651 | 15.396 | 12.552
0.02 | 0.0014689 | 15.161 | 31.618 | 30.016
0.03 | 0.0019431 | 22.195 | 47.75 | 47.611
0.04 | 0.0023104 | 28.621 | 64.03 | 64.98
0.05 | 0.0026083 | 34.473 | 79.87 | 82.62
0.06 | 0.0028232 | 39.784 | 95.75 | 99.64
0.07 | 0.0030466 | 44.484 | 111.74 | 116.95
0.08 | 0.0032075 | 48.717 | 127.13 | 133.84
0.09 | 0.003364 | 52.307 | 142.58 | 150.81
0.1 | 0.0035247 | 55.726 | 157.67 | 167.53
0.11 | 0.0036269 | 58.28 | 172.83 | 184.21
0.12 | 0.0037927 | 61.05 | 187.68 | 200.58
0.13 | 0.0038997 | 63.19 | 202.02 | 216.77
0.14 | 0.0040362 | 65.22 | 216.18 | 233.03
0.15 | 0.0041886 | 67.18 | 230.25 | 248.82
0.16 | 0.0042947 | 68.5 | 243.81 | 264.37
0.17 | 0.0044716 | 70.21 | 257.33 | 279.82
0.18 | 0.004564 | 71.23 | 270.32 | 294.81
0.19 | 0.004753 | 72.65 | 283.12 | 310.24
0.2 | 0.0048929 | 73.7 | 295.6 | 324.79
0.21 | 0.0050117 | 74.72 | 307.7 | 339.28
0.22 | 0.0052127 | 75.82 | 319.38 | 353.56
0.23 | 0.0053195 | 76.64 | 330.88 | 367.57
0.24 | 0.0055035 | 77.92 | 341.8 | 381.44
0.25 | 0.0056607 | 78.72 | 352.47 | 394.9
0.26 | 0.005765 | 79.95 | 362.77 | 408.09
0.27 | 0.005912 | 80.79 | 372.64 | 421.13
0.28 | 0.006115 | 82.06 | 382.08 | 433.97
0.29 | 0.0063 | 83.24 | 391.2 | 446.25
0.3 | 0.006488 | 84.23 | 399.96 | 458.39
0.31 | 0.006724 | 85.68 | 408.5 | 470.3
0.32 | 0.006841 | 86.53 | 416.49 | 481.76
0.33 | 0.007101 | 87.89 | 424.23 | 493.35
0.34 | 0.007228 | 88.97 | 431.64 | 504.19
0.35 | 0.007491 | 90.02 | 438.65 | 514.84
0.36 | 0.007614 | 91.22 | 445.5 | 525.32
0.37 | 0.007867 | 92.2 | 451.88 | 535.32
0.38 | 0.008073 | 93.36 | 458.05 | 545.18
0.39 | 0.008272 | 94.37 | 463.89 | 554.53
0.4 | 0.008546 | 95.51 | 469.52 | 563.82
0.41 | 0.00872 | 96.47 | 474.81 | 572.3
0.42 | 0.009063 | 97.59 | 479.91 | 581.2
0.43 | 0.00921 | 98.64 | 484.77 | 589.2
0.44 | 0.009549 | 99.64 | 489.53 | 597.4
0.45 | 0.009737 | 100.84 | 493.97 | 604.7
0.46 | 0.010081 | 101.72 | 498.33 | 612.1
0.47 | 0.010322 | 102.94 | 502.51 | 619.1
0.48 | 0.010668 | 104.02 | 506.54 | 625.9
0.49 | 0.011012 | 105.11 | 510.5 | 632.3
0.5 | 0.011278 | 106.19 | 514.24 | 638.1
0.51 | 0.011663 | 107.27 | 517.96 | 644.3
0.52 | 0.011983 | 108.47 | 521.51 | 649.8
0.53 | 0.012512 | 109.55 | 525.06 | 654.9
0.54 | 0.012803 | 110.7 | 528.41 | 659.8
0.55 | 0.013342 | 111.8 | 531.73 | 664.9
0.56 | 0.013744 | 113.05 | 534.93 | 669.3
0.57 | 0.014225 | 114.2 | 538.01 | 673.7
0.58 | 0.014733 | 115.39 | 541.04 | 677.6
0.59 | 0.015229 | 116.61 | 543.88 | 681.8
0.6 | 0.015852 | 117.75 | 546.8 | 685.2
0.61 | 0.016317 | 119.03 | 549.58 | 688.6
0.62 | 0.01696 | 120.32 | 552.21 | 691.6
0.63 | 0.017496 | 121.54 | 554.89 | 695
0.64 | 0.018242 | 122.9 | 557.27 | 697.6
0.65 | 0.018744 | 124.07 | 559.76 | 700.2
0.66 | 0.01953 | 125.38 | 562.13 | 702.5
0.67 | 0.020168 | 126.63 | 564.36 | 704.8
0.68 | 0.020789 | 127.91 | 566.58 | 706.8
0.69 | 0.021521 | 129.17 | 568.61 | 708.9
0.7 | 0.022191 | 130.41 | 570.3 | 710.5
0.71 | 0.023013 | 131.76 | 572.3 | 712.1
0.72 | 0.023749 | 133.11 | 574.4 | 713.3
0.73 | 0.024635 | 134.41 | 575.9 | 715.1
0.74 | 0.025406 | 135.57 | 578 | 716
0.75 | 0.026166 | 136.92 | 579.1 | 717.2
0.76 | 0.027066 | 138.27 | 581.2 | 718.4
0.77 | 0.027916 | 139.51 | 582.8 | 719.2
0.78 | 0.028837 | 141.02 | 584.4 | 720.2
0.79 | 0.029605 | 142.13 | 585.6 | 721.3
0.8 | 0.030591 | 143.63 | 587.2 | 722
0.81 | 0.031493 | 144.95 | 588.5 | 722.6
0.82 | 0.03261 | 146.33 | 589.8 | 723.2
0.83 | 0.033375 | 147.65 | 591 | 724
0.84 | 0.034415 | 149.01 | 592.6 | 724.5
0.85 | 0.035552 | 150.43 | 593.6 | 725.1
0.86 | 0.036453 | 151.8 | 594.6 | 725.5
0.87 | 0.037628 | 153.2 | 596 | 725.9
0.88 | 0.038512 | 154.53 | 597.2 | 726.7
0.89 | 0.039752 | 156.03 | 598.2 | 726.9
0.9 | 0.040613 | 157.35 | 599.4 | 727.4
0.91 | 0.041903 | 158.9 | 600.5 | 727.9
0.92 | 0.043027 | 160.43 | 601.5 | 728.3
0.93 | 0.044303 | 161.71 | 602.6 | 728.3
0.94 | 0.045348 | 163.21 | 603.4 | 728.8
0.95 | 0.046718 | 164.75 | 604.7 | 729.3
0.96 | 0.047875 | 166.22 | 605.8 | 729.5
0.97 | 0.048863 | 167.65 | 606.7 | 729.9
0.98 | 0.05038 | 169.08 | 607.9 | 730.3
0.99 | 0.051615 | 170.52 | 608.7 | 730.6
1 | 0.05313 | 172.09 | 609.9 | 730.7