## I-V Characteristic (mA-mm)
VDS (V) | VGS = -0.300 V | VGS = 0.100 V | VGS = 0.500 V | VGS = 0.900 V
0 | -3.869e-05 | -0.52159 | -1.0914 | -5.1663
0.01 | 0.0008499 | 7.635 | 15.429 | 12.59
0.02 | 0.001519 | 15.286 | 31.689 | 30.044
0.03 | 0.0020033 | 22.337 | 47.925 | 47.901
0.04 | 0.0023991 | 28.87 | 64.15 | 65.34
0.05 | 0.0026853 | 34.703 | 80.13 | 82.8
0.06 | 0.0029227 | 40.144 | 96.11 | 100.03
0.07 | 0.0031606 | 44.855 | 112.1 | 117.37
0.08 | 0.0033056 | 49.142 | 127.41 | 134.25
0.09 | 0.003503 | 52.803 | 142.94 | 151
0.1 | 0.0036156 | 56.217 | 158.14 | 168.1
0.11 | 0.0037735 | 58.81 | 173.05 | 184.65
0.12 | 0.0039216 | 61.51 | 188.11 | 200.97
0.13 | 0.0040349 | 63.84 | 202.54 | 217.35
0.14 | 0.0042165 | 65.74 | 216.74 | 233.44
0.15 | 0.0043049 | 67.74 | 230.75 | 249.32
0.16 | 0.0044709 | 69.14 | 244.47 | 265.01
0.17 | 0.0046265 | 70.81 | 257.97 | 280.43
0.18 | 0.0047382 | 71.89 | 270.92 | 295.53
0.19 | 0.0049492 | 73.21 | 283.81 | 310.82
0.2 | 0.0050364 | 74.46 | 296.33 | 325.47
0.21 | 0.0052326 | 75.32 | 308.46 | 340.05
0.22 | 0.005381 | 76.56 | 320.04 | 354.2
0.23 | 0.0055247 | 77.37 | 331.66 | 368.25
0.24 | 0.005639 | 78.58 | 342.62 | 382.31
0.25 | 0.005879 | 79.41 | 353.14 | 395.61
0.26 | 0.006004 | 80.59 | 363.56 | 408.73
0.27 | 0.006245 | 81.66 | 373.53 | 421.9
0.28 | 0.006362 | 82.7 | 382.9 | 434.53
0.29 | 0.006597 | 83.98 | 392.02 | 446.95
0.3 | 0.00674 | 85.03 | 400.81 | 459.02
0.31 | 0.006917 | 86.29 | 409.34 | 470.97
0.32 | 0.007135 | 87.31 | 417.3 | 482.48
0.33 | 0.007326 | 88.53 | 425.09 | 493.82
0.34 | 0.007572 | 89.73 | 432.51 | 504.8
0.35 | 0.007681 | 90.79 | 439.62 | 515.46
0.36 | 0.007986 | 92.02 | 446.37 | 525.91
0.37 | 0.00812 | 92.96 | 452.77 | 535.85
0.38 | 0.008428 | 94.14 | 458.92 | 545.77
0.39 | 0.008572 | 95.15 | 464.81 | 555.08
0.4 | 0.00885 | 96.31 | 470.39 | 564.32
0.41 | 0.009101 | 97.27 | 475.65 | 572.8
0.42 | 0.009299 | 98.35 | 480.77 | 581.4
0.43 | 0.009625 | 99.44 | 485.67 | 589.4
0.44 | 0.009828 | 100.53 | 490.47 | 597.8
0.45 | 0.01018 | 101.59 | 494.83 | 605.2
0.46 | 0.010372 | 102.52 | 499.2 | 612.2
0.47 | 0.010769 | 103.67 | 503.39 | 619.5
0.48 | 0.010971 | 104.82 | 507.43 | 626.1
0.49 | 0.011357 | 105.81 | 511.33 | 632.7
0.5 | 0.011688 | 107.02 | 515.12 | 638.5
0.51 | 0.012077 | 107.99 | 518.89 | 644.1
0.52 | 0.012522 | 109.15 | 522.43 | 650
0.53 | 0.012846 | 110.34 | 525.87 | 655.3
0.54 | 0.013361 | 111.48 | 529.25 | 660.1
0.55 | 0.013696 | 112.68 | 532.56 | 664.9
0.56 | 0.014271 | 113.77 | 535.84 | 669.4
0.57 | 0.01463 | 115 | 538.84 | 673.8
0.58 | 0.015254 | 116.21 | 541.95 | 677.6
0.59 | 0.015741 | 117.45 | 544.75 | 681.3
0.6 | 0.016318 | 118.48 | 547.67 | 685
0.61 | 0.016986 | 119.8 | 550.36 | 688.6
0.62 | 0.017506 | 121.1 | 553.07 | 691.6
0.63 | 0.018221 | 122.34 | 555.69 | 694.6
0.64 | 0.018698 | 123.66 | 558.2 | 697.4
0.65 | 0.019477 | 124.77 | 560.55 | 700
0.66 | 0.020067 | 126.11 | 562.89 | 702.5
0.67 | 0.020827 | 127.39 | 565.17 | 704.4
0.68 | 0.021538 | 128.69 | 567.29 | 706.5
0.69 | 0.022252 | 130.01 | 569.4 | 708.5
0.7 | 0.02307 | 131.17 | 571.5 | 710.1
0.71 | 0.023714 | 132.56 | 573.2 | 712.1
0.72 | 0.02463 | 133.8 | 575 | 713.2
0.73 | 0.025411 | 135.2 | 576.8 | 714.6
0.74 | 0.026296 | 136.35 | 578.6 | 716
0.75 | 0.027012 | 137.71 | 580.2 | 717
0.76 | 0.027896 | 139.07 | 581.8 | 718.1
0.77 | 0.028669 | 140.32 | 583.4 | 719.2
0.78 | 0.029671 | 141.64 | 585 | 719.9
0.79 | 0.030552 | 142.86 | 586.4 | 720.8
0.8 | 0.031537 | 144.37 | 588 | 721.7
0.81 | 0.032509 | 145.66 | 589 | 722.1
0.82 | 0.033318 | 147.01 | 590.6 | 723.1
0.83 | 0.034482 | 148.46 | 591.6 | 723.6
0.84 | 0.03551 | 149.65 | 593.2 | 724.2
0.85 | 0.036506 | 151.13 | 594.2 | 724.7
0.86 | 0.037633 | 152.46 | 595.6 | 725.5
0.87 | 0.038648 | 153.96 | 596.8 | 725.6
0.88 | 0.039745 | 155.28 | 597.8 | 726
0.89 | 0.040721 | 156.75 | 598.8 | 726.9
0.9 | 0.041917 | 158.13 | 599.9 | 727.1
0.91 | 0.043125 | 159.64 | 601 | 727.5
0.92 | 0.044418 | 161 | 602.2 | 727.9
0.93 | 0.045403 | 162.38 | 603.5 | 728.3
0.94 | 0.046778 | 163.83 | 604.2 | 728.7
0.95 | 0.047863 | 165.33 | 605.4 | 729.1
0.96 | 0.049094 | 166.81 | 606.6 | 729.2
0.97 | 0.050265 | 168.36 | 607.4 | 729.9
0.98 | 0.05174 | 169.61 | 608.5 | 729.9
0.99 | 0.053009 | 171.2 | 609.5 | 730.3
1 | 0.054081 | 172.64 | 610.4 | 730.7