## I-V Characteristic (mA-mm)
VDS (V) | VGS = -0.300 V | VGS = 0.100 V | VGS = 0.500 V | VGS = 0.900 V
0 | -3.4427e-05 | -0.5664 | -0.9697 | -5.122
0.01 | 0.0008447 | 7.693 | 15.432 | 12.601
0.02 | 0.0015046 | 15.241 | 31.694 | 30.045
0.03 | 0.0019845 | 22.283 | 47.815 | 47.804
0.04 | 0.002367 | 28.778 | 64.19 | 65.26
0.05 | 0.0026739 | 34.766 | 80.11 | 82.88
0.06 | 0.002892 | 40.006 | 96.19 | 99.88
0.07 | 0.0031268 | 44.875 | 111.94 | 117.19
0.08 | 0.0032785 | 49.014 | 127.49 | 134.24
0.09 | 0.0034586 | 52.822 | 142.78 | 150.97
0.1 | 0.0035972 | 56.067 | 157.87 | 167.85
0.11 | 0.0037349 | 58.76 | 173.32 | 184.53
0.12 | 0.0038995 | 61.47 | 187.93 | 201
0.13 | 0.0039974 | 63.65 | 202.34 | 217.09
0.14 | 0.0041477 | 65.84 | 216.56 | 233.28
0.15 | 0.0042884 | 67.47 | 230.77 | 249.26
0.16 | 0.0044153 | 69.19 | 244.4 | 264.84
0.17 | 0.004583 | 70.51 | 257.72 | 280.13
0.18 | 0.0046807 | 71.83 | 270.77 | 295.45
0.19 | 0.004872 | 73.18 | 283.68 | 310.78
0.2 | 0.0050021 | 74.18 | 296.24 | 325.27
0.21 | 0.0051439 | 75.48 | 308.24 | 339.73
0.22 | 0.0053449 | 76.12 | 320 | 354.09
0.23 | 0.0054627 | 77.44 | 331.38 | 368.03
0.24 | 0.0056732 | 78.28 | 342.32 | 381.88
0.25 | 0.005721 | 79.36 | 353.09 | 395.34
0.26 | 0.005951 | 80.46 | 363.27 | 408.5
0.27 | 0.006103 | 81.41 | 373.12 | 421.5
0.28 | 0.006309 | 82.74 | 382.69 | 434.24
0.29 | 0.006472 | 83.75 | 391.79 | 446.63
0.3 | 0.00668 | 85.05 | 400.53 | 458.68
0.31 | 0.006885 | 86.03 | 409.01 | 470.59
0.32 | 0.007032 | 87.33 | 417.03 | 482.11
0.33 | 0.007305 | 88.46 | 424.8 | 493.58
0.34 | 0.007421 | 89.6 | 432.19 | 504.37
0.35 | 0.007707 | 90.73 | 439.16 | 514.94
0.36 | 0.007829 | 91.73 | 446.03 | 525.44
0.37 | 0.008109 | 92.93 | 452.42 | 535.42
0.38 | 0.008289 | 94.05 | 458.51 | 545.26
0.39 | 0.008519 | 95.13 | 464.29 | 554.53
0.4 | 0.008778 | 96.21 | 469.97 | 563.7
0.41 | 0.008977 | 97.21 | 475.28 | 572.3
0.42 | 0.00932 | 98.27 | 480.28 | 580.8
0.43 | 0.009462 | 99.32 | 485.2 | 589.2
0.44 | 0.009811 | 100.45 | 489.92 | 597
0.45 | 0.010001 | 101.36 | 494.41 | 604.6
0.46 | 0.010362 | 102.52 | 498.71 | 611.8
0.47 | 0.010585 | 103.66 | 502.86 | 618.7
0.48 | 0.010964 | 104.73 | 507.02 | 625.5
0.49 | 0.011287 | 105.81 | 510.86 | 631.6
0.5 | 0.01158 | 106.81 | 514.66 | 637.7
0.51 | 0.012038 | 107.98 | 518.3 | 643.3
0.52 | 0.012332 | 109.17 | 521.94 | 648.9
0.53 | 0.012832 | 110.28 | 525.34 | 654.4
0.54 | 0.013153 | 111.5 | 528.72 | 659.4
0.55 | 0.013693 | 112.6 | 532.05 | 663.8
0.56 | 0.014098 | 113.76 | 535.21 | 668.3
0.57 | 0.014627 | 114.97 | 538.44 | 672.7
0.58 | 0.01513 | 116.18 | 541.27 | 677
0.59 | 0.015676 | 117.27 | 544.26 | 680.4
0.6 | 0.016266 | 118.56 | 547.1 | 684.2
0.61 | 0.016815 | 119.86 | 549.89 | 687.5
0.62 | 0.017478 | 121.14 | 552.57 | 690.7
0.63 | 0.018005 | 122.3 | 555.03 | 693.3
0.64 | 0.018735 | 123.47 | 557.58 | 696.3
0.65 | 0.019306 | 124.8 | 560.04 | 699
0.66 | 0.020032 | 126.09 | 562.35 | 701.1
0.67 | 0.020654 | 127.34 | 564.56 | 703.2
0.68 | 0.021351 | 128.73 | 566.74 | 705.6
0.69 | 0.022204 | 129.97 | 568.84 | 707.3
0.7 | 0.022887 | 131.27 | 570.7 | 709.3
0.71 | 0.023742 | 132.48 | 572.5 | 710.8
0.72 | 0.02441 | 133.86 | 574.5 | 712.1
0.73 | 0.0253 | 135.05 | 576.2 | 713.3
0.74 | 0.026142 | 136.43 | 578 | 714.4
0.75 | 0.026986 | 137.68 | 579.6 | 715.8
0.76 | 0.027737 | 139.04 | 581.4 | 717
0.77 | 0.028632 | 140.37 | 583 | 717.8
0.78 | 0.029654 | 141.54 | 584.4 | 718.7
0.79 | 0.030419 | 142.92 | 585.5 | 719.6
0.8 | 0.031391 | 144.28 | 587.4 | 720.4
0.81 | 0.032277 | 145.63 | 588.6 | 721.3
0.82 | 0.033427 | 147.07 | 589.8 | 721.9
0.83 | 0.03429 | 148.29 | 591.1 | 722.5
0.84 | 0.03525 | 149.78 | 592.6 | 723.1
0.85 | 0.036293 | 151.18 | 593.6 | 723.6
0.86 | 0.037375 | 152.57 | 595 | 724
0.87 | 0.038459 | 153.96 | 596.2 | 724.5
0.88 | 0.039669 | 155.36 | 597.4 | 725.1
0.89 | 0.040805 | 156.78 | 598.6 | 725.5
0.9 | 0.041644 | 158.29 | 599.4 | 725.8
0.91 | 0.043005 | 159.71 | 600.7 | 726.3
0.92 | 0.044011 | 161.06 | 601.8 | 726.9
0.93 | 0.045452 | 162.54 | 602.6 | 727.1
0.94 | 0.046441 | 164.01 | 603.8 | 727.4
0.95 | 0.047833 | 165.45 | 604.7 | 727.9
0.96 | 0.048942 | 167.03 | 605.8 | 728.1
0.97 | 0.050166 | 168.32 | 607 | 728.5
0.98 | 0.051457 | 169.9 | 607.9 | 728.7
0.99 | 0.052817 | 171.43 | 609 | 729
1 | 0.054114 | 172.86 | 610 | 729.1