## I-V Characteristic (mA-mm)
VDS (V) | VGS = -0.300 V | VGS = 0.100 V | VGS = 0.500 V | VGS = 0.900 V
0 | -4.4102e-05 | -0.50417 | -1.1352 | -5.3
0.01 | 0.0009127 | 7.744 | 15.576 | 12.85
0.02 | 0.0016006 | 15.52 | 31.866 | 30.343
0.03 | 0.0021388 | 22.56 | 48.12 | 47.958
0.04 | 0.0025488 | 29.2 | 64.61 | 65.72
0.05 | 0.0028557 | 35.119 | 80.57 | 83.19
0.06 | 0.003145 | 40.545 | 96.56 | 100.62
0.07 | 0.0033361 | 45.41 | 112.64 | 117.73
0.08 | 0.003548 | 49.705 | 128.25 | 135.17
0.09 | 0.0037244 | 53.519 | 143.67 | 152.04
0.1 | 0.0038693 | 56.784 | 158.95 | 168.74
0.11 | 0.0040464 | 59.73 | 174.23 | 185.67
0.12 | 0.0041611 | 62.24 | 189.15 | 202.19
0.13 | 0.0043444 | 64.78 | 203.62 | 218.54
0.14 | 0.0044635 | 66.58 | 217.97 | 234.56
0.15 | 0.0046241 | 68.66 | 232.15 | 250.61
0.16 | 0.0048063 | 70.21 | 245.74 | 266.34
0.17 | 0.0049105 | 71.63 | 259.4 | 281.98
0.18 | 0.005112 | 73.09 | 272.48 | 297.07
0.19 | 0.0052387 | 74.14 | 285.33 | 312.31
0.2 | 0.0054049 | 75.52 | 297.84 | 327.11
0.21 | 0.00561 | 76.48 | 310 | 341.52
0.22 | 0.005687 | 77.6 | 321.82 | 356.13
0.23 | 0.005927 | 78.44 | 333.25 | 370.13
0.24 | 0.006065 | 79.54 | 344.23 | 383.82
0.25 | 0.006332 | 80.73 | 354.97 | 397.41
0.26 | 0.006435 | 81.6 | 365.27 | 410.64
0.27 | 0.00668 | 83 | 375.2 | 423.76
0.28 | 0.00683 | 83.94 | 384.78 | 436.36
0.29 | 0.007054 | 85.2 | 393.86 | 448.82
0.3 | 0.007248 | 86.37 | 402.6 | 460.92
0.31 | 0.00744 | 87.57 | 411.19 | 472.96
0.32 | 0.007682 | 88.82 | 419.23 | 484.43
0.33 | 0.007831 | 89.94 | 427.01 | 495.84
0.34 | 0.008149 | 91.1 | 434.37 | 506.71
0.35 | 0.008276 | 92.2 | 441.47 | 517.32
0.36 | 0.008559 | 93.27 | 448.3 | 527.89
0.37 | 0.008738 | 94.37 | 454.71 | 537.91
0.38 | 0.009024 | 95.47 | 460.77 | 547.56
0.39 | 0.009249 | 96.57 | 466.63 | 556.96
0.4 | 0.009525 | 97.67 | 472.3 | 566.09
0.41 | 0.009813 | 98.8 | 477.66 | 575
0.42 | 0.010013 | 99.76 | 482.79 | 583.2
0.43 | 0.010363 | 100.88 | 487.65 | 591.4
0.44 | 0.010552 | 102.06 | 492.4 | 599.4
0.45 | 0.010956 | 103.11 | 496.87 | 606.9
0.46 | 0.011172 | 104.26 | 501.19 | 614
0.47 | 0.011551 | 105.27 | 505.43 | 621.1
0.48 | 0.011861 | 106.41 | 509.46 | 627.7
0.49 | 0.012228 | 107.57 | 513.51 | 634.1
0.5 | 0.012677 | 108.62 | 517.2 | 639.8
0.51 | 0.013041 | 109.78 | 520.95 | 645.9
0.52 | 0.013526 | 110.92 | 524.56 | 651.4
0.53 | 0.013864 | 112.12 | 528.06 | 656.6
0.54 | 0.014436 | 113.21 | 531.45 | 661.7
0.55 | 0.014821 | 114.44 | 534.73 | 666.1
0.56 | 0.015454 | 115.49 | 537.96 | 670.7
0.57 | 0.015891 | 116.8 | 541.11 | 675
0.58 | 0.016508 | 118.03 | 544.15 | 679
0.59 | 0.017097 | 119.27 | 546.96 | 683
0.6 | 0.017668 | 120.58 | 549.86 | 686.6
0.61 | 0.018424 | 121.72 | 552.7 | 689.6
0.62 | 0.019031 | 123.04 | 555.32 | 693
0.63 | 0.01975 | 124.27 | 557.92 | 695.6
0.64 | 0.020362 | 125.63 | 560.36 | 698.6
0.65 | 0.021181 | 126.89 | 562.86 | 701.1
0.66 | 0.02193 | 128.13 | 565.19 | 703.4
0.67 | 0.022608 | 129.41 | 567.45 | 705.6
0.68 | 0.023478 | 130.76 | 569.64 | 707.7
0.69 | 0.024305 | 132.04 | 571.5 | 709.6
0.7 | 0.025135 | 133.22 | 573.5 | 711.2
0.71 | 0.025834 | 134.68 | 575.4 | 712.8
0.72 | 0.026918 | 136.03 | 577.3 | 714.4
0.73 | 0.027753 | 137.31 | 579.2 | 715.7
0.74 | 0.028717 | 138.71 | 581.2 | 716.9
0.75 | 0.029576 | 139.87 | 582.3 | 718
0.76 | 0.030575 | 141.24 | 584.4 | 719.2
0.77 | 0.031504 | 142.7 | 586 | 720.1
0.78 | 0.032428 | 143.99 | 587.4 | 721.1
0.79 | 0.033485 | 145.33 | 588.8 | 721.8
0.8 | 0.034577 | 146.67 | 589.9 | 722.8
0.81 | 0.035613 | 148.07 | 591.4 | 723.4
0.82 | 0.036634 | 149.43 | 593 | 724
0.83 | 0.037739 | 150.79 | 594.1 | 724.5
0.84 | 0.038881 | 152.18 | 595.4 | 725.1
0.85 | 0.040072 | 153.52 | 596.6 | 725.5
0.86 | 0.041123 | 154.98 | 597.8 | 726.5
0.87 | 0.042302 | 156.45 | 599.2 | 726.9
0.88 | 0.043534 | 157.87 | 600.3 | 727.1
0.89 | 0.044555 | 159.15 | 601.2 | 727.7
0.9 | 0.045954 | 160.64 | 602.3 | 728.3
0.91 | 0.047432 | 162.23 | 603.4 | 728.4
0.92 | 0.048615 | 163.63 | 604.6 | 729
0.93 | 0.049885 | 165.17 | 605.8 | 729.2
0.94 | 0.051137 | 166.51 | 606.6 | 729.9
0.95 | 0.052425 | 168.12 | 607.8 | 729.9
0.96 | 0.053791 | 169.5 | 608.7 | 730.5
0.97 | 0.05528 | 170.98 | 609.8 | 730.7
0.98 | 0.056668 | 172.48 | 611 | 731.3
0.99 | 0.05786 | 173.99 | 611.9 | 731.3
1 | 0.0595 | 175.43 | 613.1 | 731.5