## I-V Characteristic (mA-mm)
VDS (V) | VGS = -0.300 V | VGS = 0.100 V | VGS = 0.500 V | VGS = 0.900 V
0 | -4.4585e-05 | -0.5214 | -1.0031 | -5.174
0.01 | 0.0009161 | 7.738 | 15.48 | 12.631
0.02 | 0.0016142 | 15.458 | 31.73 | 30.162
0.03 | 0.0021504 | 22.66 | 48.195 | 47.985
0.04 | 0.0025589 | 29.222 | 64.28 | 65.52
0.05 | 0.0028661 | 35.312 | 80.73 | 83.22
0.06 | 0.0031529 | 40.643 | 96.51 | 100.22
0.07 | 0.0033483 | 45.56 | 112.28 | 117.59
0.08 | 0.0035533 | 49.891 | 128.01 | 134.82
0.09 | 0.0037337 | 53.706 | 143.48 | 151.64
0.1 | 0.0038787 | 57.04 | 158.72 | 168.43
0.11 | 0.00407 | 59.97 | 173.8 | 185.27
0.12 | 0.0041792 | 62.59 | 188.69 | 201.72
0.13 | 0.0043632 | 65.01 | 203.24 | 217.84
0.14 | 0.0044864 | 66.9 | 217.55 | 234.16
0.15 | 0.0046272 | 68.98 | 231.61 | 250.16
0.16 | 0.0048152 | 70.41 | 245.48 | 265.77
0.17 | 0.0049145 | 72.09 | 258.76 | 281.15
0.18 | 0.0051285 | 73.31 | 271.83 | 296.39
0.19 | 0.0052588 | 74.54 | 285.03 | 311.8
0.2 | 0.0054271 | 75.76 | 297.41 | 326.31
0.21 | 0.0056134 | 76.72 | 309.36 | 340.81
0.22 | 0.005742 | 77.98 | 321.24 | 355.25
0.23 | 0.005872 | 78.77 | 332.76 | 369.19
0.24 | 0.006112 | 79.99 | 343.72 | 383.05
0.25 | 0.006258 | 80.93 | 354.37 | 396.57
0.26 | 0.006467 | 82.02 | 364.67 | 409.7
0.27 | 0.006636 | 83.23 | 374.67 | 422.67
0.28 | 0.006844 | 84.35 | 384.17 | 435.5
0.29 | 0.007068 | 85.68 | 393.32 | 447.9
0.3 | 0.007218 | 86.65 | 402.19 | 459.93
0.31 | 0.007489 | 88.02 | 410.57 | 471.77
0.32 | 0.007626 | 89.09 | 418.68 | 483.43
0.33 | 0.007939 | 90.28 | 426.55 | 494.81
0.34 | 0.008068 | 91.44 | 433.93 | 505.57
0.35 | 0.008358 | 92.5 | 440.93 | 516.12
0.36 | 0.008531 | 93.73 | 447.69 | 526.62
0.37 | 0.008747 | 94.79 | 454.2 | 536.59
0.38 | 0.009035 | 95.91 | 460.33 | 546.3
0.39 | 0.009261 | 96.86 | 466.24 | 555.62
0.4 | 0.009586 | 98.07 | 471.78 | 564.86
0.41 | 0.009713 | 99.11 | 477.16 | 573.6
0.42 | 0.010086 | 100.18 | 482.3 | 582
0.43 | 0.010294 | 101.3 | 487.21 | 590.1
0.44 | 0.010667 | 102.32 | 491.89 | 598.1
0.45 | 0.010875 | 103.38 | 496.36 | 605.5
0.46 | 0.011221 | 104.51 | 500.76 | 612.7
0.47 | 0.011539 | 105.62 | 504.89 | 619.4
0.48 | 0.011848 | 106.76 | 508.92 | 626.1
0.49 | 0.012278 | 107.82 | 512.83 | 632.7
0.5 | 0.012577 | 108.95 | 516.66 | 638.7
0.51 | 0.013108 | 110.09 | 520.39 | 644.7
0.52 | 0.01336 | 111.28 | 523.86 | 650
0.53 | 0.013979 | 112.38 | 527.38 | 655.3
0.54 | 0.014371 | 113.45 | 530.75 | 660.1
0.55 | 0.01486 | 114.69 | 534.03 | 664.9
0.56 | 0.015396 | 115.87 | 537.25 | 669.2
0.57 | 0.015962 | 117.11 | 540.29 | 673.7
0.58 | 0.016588 | 118.23 | 543.35 | 677.6
0.59 | 0.017062 | 119.48 | 546.22 | 681.2
0.6 | 0.017785 | 120.8 | 549.07 | 684.8
0.61 | 0.018281 | 121.96 | 551.73 | 688.2
0.62 | 0.019051 | 123.31 | 554.45 | 691.4
0.63 | 0.019663 | 124.46 | 557 | 694.4
0.64 | 0.020458 | 125.81 | 559.52 | 697.1
0.65 | 0.021245 | 127.07 | 561.94 | 699.6
0.66 | 0.021803 | 128.38 | 564.15 | 702.1
0.67 | 0.022643 | 129.54 | 566.46 | 704
0.68 | 0.023458 | 130.92 | 568.68 | 706.1
0.69 | 0.024258 | 132.15 | 570.7 | 708
0.7 | 0.025039 | 133.49 | 572.7 | 709.7
0.71 | 0.026004 | 134.77 | 574.6 | 711.2
0.72 | 0.026723 | 135.95 | 576.6 | 712.8
0.73 | 0.027731 | 137.31 | 578.2 | 714.2
0.74 | 0.028485 | 138.67 | 580 | 715.5
0.75 | 0.029467 | 139.95 | 581.6 | 716.8
0.76 | 0.030493 | 141.34 | 583.2 | 717.6
0.77 | 0.031353 | 142.54 | 584.6 | 718.7
0.78 | 0.032544 | 143.9 | 586.4 | 719.4
0.79 | 0.033448 | 145.3 | 587.6 | 720.4
0.8 | 0.034551 | 146.61 | 589.2 | 721.2
0.81 | 0.035432 | 148.03 | 590.8 | 721.9
0.82 | 0.036655 | 149.26 | 591.7 | 722.4
0.83 | 0.037636 | 150.69 | 593 | 722.9
0.84 | 0.038764 | 152.09 | 594.2 | 723.6
0.85 | 0.039834 | 153.46 | 595.6 | 724.2
0.86 | 0.040954 | 154.76 | 596.6 | 724.9
0.87 | 0.042188 | 156.15 | 597.8 | 725.3
0.88 | 0.043375 | 157.65 | 599 | 725.8
0.89 | 0.044644 | 159 | 600.3 | 725.9
0.9 | 0.045808 | 160.57 | 601.3 | 726.3
0.91 | 0.047178 | 161.87 | 602.2 | 727.1
0.92 | 0.048337 | 163.37 | 603.3 | 727.1
0.93 | 0.049745 | 164.93 | 604.5 | 728.1
0.94 | 0.051057 | 166.28 | 605.6 | 727.9
0.95 | 0.05224 | 167.89 | 606.8 | 728.4
0.96 | 0.053667 | 169.24 | 607.5 | 728.7
0.97 | 0.055069 | 170.8 | 608.4 | 729.1
0.98 | 0.056439 | 172.35 | 609.8 | 729.2
0.99 | 0.05774 | 173.75 | 610.8 | 729.9
1 | 0.05946 | 175.17 | 611.9 | 729.9