## I-V Characteristic (mA-mm)
VDS (V) | VGS = -0.300 V | VGS = 0.100 V | VGS = 0.500 V | VGS = 0.900 V
0 | -3.708e-05 | -0.5889 | -0.9815 | -5.187
0.01 | 0.0008884 | 7.748 | 15.484 | 12.604
0.02 | 0.0015761 | 15.48 | 31.911 | 30.376
0.03 | 0.0020861 | 22.586 | 48.146 | 47.886
0.04 | 0.0024984 | 29.193 | 64.6 | 65.84
0.05 | 0.0027792 | 35.275 | 80.53 | 82.94
0.06 | 0.0030481 | 40.595 | 96.79 | 100.66
0.07 | 0.0032518 | 45.549 | 112.62 | 118.02
0.08 | 0.00344 | 49.736 | 128.1 | 135
0.09 | 0.0036335 | 53.719 | 143.72 | 151.92
0.1 | 0.0037438 | 56.989 | 159.11 | 168.94
0.11 | 0.0039281 | 59.79 | 174.19 | 185.83
0.12 | 0.0040594 | 62.46 | 189.13 | 202.18
0.13 | 0.0042005 | 64.72 | 203.74 | 218.51
0.14 | 0.0043587 | 66.94 | 217.97 | 234.7
0.15 | 0.0044725 | 68.61 | 232.25 | 250.99
0.16 | 0.0046603 | 70.45 | 245.96 | 266.5
0.17 | 0.0047648 | 71.69 | 259.46 | 282.03
0.18 | 0.0049416 | 73.17 | 272.41 | 297.36
0.19 | 0.0050909 | 74.41 | 285.45 | 312.33
0.2 | 0.0052126 | 75.42 | 298.16 | 327.52
0.21 | 0.005437 | 76.76 | 310.18 | 342.01
0.22 | 0.0055583 | 77.54 | 321.88 | 356.28
0.23 | 0.00567 | 78.84 | 333.53 | 370.45
0.24 | 0.005835 | 79.64 | 344.54 | 384.27
0.25 | 0.006057 | 80.85 | 355.17 | 397.99
0.26 | 0.006209 | 81.74 | 365.55 | 411.13
0.27 | 0.006444 | 82.91 | 375.53 | 424.27
0.28 | 0.006545 | 84.19 | 384.98 | 437.01
0.29 | 0.006816 | 85.18 | 394.27 | 449.59
0.3 | 0.006945 | 86.55 | 403.06 | 461.64
0.31 | 0.007197 | 87.57 | 411.6 | 473.69
0.32 | 0.007372 | 88.89 | 419.56 | 485.3
0.33 | 0.007617 | 90.02 | 427.51 | 496.53
0.34 | 0.007812 | 91.06 | 434.97 | 507.74
0.35 | 0.00797 | 92.32 | 442.04 | 518.32
0.36 | 0.008252 | 93.35 | 448.77 | 528.82
0.37 | 0.008402 | 94.44 | 455.27 | 538.91
0.38 | 0.008738 | 95.65 | 461.48 | 548.51
0.39 | 0.008871 | 96.65 | 467.34 | 558.1
0.4 | 0.009194 | 97.7 | 472.95 | 567.3
0.41 | 0.009371 | 98.79 | 478.37 | 576
0.42 | 0.00963 | 99.89 | 483.49 | 584.2
0.43 | 0.009897 | 100.98 | 488.34 | 592.6
0.44 | 0.010192 | 102.1 | 493.05 | 600.6
0.45 | 0.010497 | 103.02 | 497.63 | 608.4
0.46 | 0.010714 | 104.17 | 501.92 | 615.2
0.47 | 0.011143 | 105.35 | 506.14 | 622.5
0.48 | 0.011351 | 106.41 | 510.14 | 629.1
0.49 | 0.011808 | 107.63 | 514.12 | 635.3
0.5 | 0.012071 | 108.58 | 517.95 | 641.5
0.51 | 0.012534 | 109.81 | 521.57 | 647.3
0.52 | 0.012921 | 110.94 | 525.23 | 652.6
0.53 | 0.013314 | 112.06 | 528.62 | 658.2
0.54 | 0.013798 | 113.22 | 532.06 | 663
0.55 | 0.014187 | 114.34 | 535.37 | 667.7
0.56 | 0.014813 | 115.61 | 538.52 | 672.5
0.57 | 0.01522 | 116.78 | 541.63 | 676.4
0.58 | 0.015876 | 117.96 | 544.61 | 680.8
0.59 | 0.016357 | 119.07 | 547.58 | 684.4
0.6 | 0.017022 | 120.33 | 550.39 | 687.7
0.61 | 0.017545 | 121.64 | 553.14 | 691.6
0.62 | 0.018212 | 122.82 | 555.72 | 694.4
0.63 | 0.018889 | 124.27 | 558.39 | 697.3
0.64 | 0.019515 | 125.31 | 560.91 | 700
0.65 | 0.020227 | 126.72 | 563.31 | 702.9
0.66 | 0.02086 | 127.97 | 565.64 | 705
0.67 | 0.021783 | 129.19 | 567.79 | 707.2
0.68 | 0.022317 | 130.55 | 570 | 709.2
0.69 | 0.023176 | 131.74 | 572 | 711
0.7 | 0.023889 | 133.08 | 573.9 | 712.8
0.71 | 0.024685 | 134.38 | 575.8 | 714.4
0.72 | 0.025598 | 135.65 | 577.8 | 716
0.73 | 0.026405 | 136.87 | 579.6 | 717.2
0.74 | 0.027296 | 138.2 | 581 | 718.5
0.75 | 0.028018 | 139.59 | 583 | 719.6
0.76 | 0.029101 | 140.88 | 584.6 | 720.4
0.77 | 0.02995 | 142.3 | 586.2 | 721.7
0.78 | 0.030915 | 143.43 | 587.4 | 722.4
0.79 | 0.031911 | 144.87 | 588.7 | 723.2
0.8 | 0.032886 | 146.17 | 590.4 | 724
0.81 | 0.033872 | 147.53 | 591.7 | 724.9
0.82 | 0.034806 | 148.93 | 593.1 | 725.3
0.83 | 0.035908 | 150.18 | 594.2 | 725.9
0.84 | 0.037001 | 151.64 | 595.8 | 726.5
0.85 | 0.038055 | 152.98 | 597 | 727.1
0.86 | 0.039107 | 154.44 | 597.9 | 727.7
0.87 | 0.040322 | 155.73 | 599.4 | 727.9
0.88 | 0.041421 | 157.23 | 600.3 | 728.3
0.89 | 0.042557 | 158.58 | 601.4 | 729
0.9 | 0.043693 | 160.04 | 602.6 | 729.1
0.91 | 0.044922 | 161.54 | 603.6 | 729.9
0.92 | 0.04618 | 162.73 | 604.6 | 730.1
0.93 | 0.046955 | 164.34 | 605.6 | 730.3
0.94 | 0.048699 | 165.77 | 606.7 | 730.7
0.95 | 0.04999 | 167.25 | 607.8 | 731.3
0.96 | 0.051384 | 168.75 | 609 | 731.5
0.97 | 0.052508 | 170.18 | 609.8 | 731.6
0.98 | 0.053919 | 171.7 | 611 | 731.9
0.99 | 0.05527 | 173.15 | 612 | 732.3
1 | 0.056637 | 174.65 | 613.1 | 732.4