## I-V Characteristic (mA-mm)
VDS (V) | VGS = -0.300 V | VGS = 0.100 V | VGS = 0.500 V | VGS = 0.900 V
0 | -3.9985e-05 | -0.50699 | -0.8893 | -5.143
0.01 | 0.0008834 | 7.72 | 15.592 | 12.69
0.02 | 0.0015739 | 15.55 | 31.935 | 30.425
0.03 | 0.0020704 | 22.606 | 48.349 | 48.091
0.04 | 0.0024798 | 29.247 | 64.78 | 65.84
0.05 | 0.0027792 | 35.176 | 80.83 | 83.38
0.06 | 0.003024 | 40.633 | 96.83 | 100.85
0.07 | 0.0032575 | 45.469 | 113.11 | 118.36
0.08 | 0.0034061 | 49.832 | 128.54 | 135.33
0.09 | 0.0035955 | 53.616 | 144.04 | 152.54
0.1 | 0.0037342 | 56.93 | 159.45 | 169.34
0.11 | 0.0039012 | 59.81 | 174.58 | 186.09
0.12 | 0.0040574 | 62.35 | 189.48 | 203.01
0.13 | 0.0041611 | 64.9 | 204.24 | 219.24
0.14 | 0.0043442 | 66.77 | 218.45 | 235.28
0.15 | 0.0044484 | 68.76 | 232.6 | 251.45
0.16 | 0.0046084 | 70.33 | 246.56 | 267.18
0.17 | 0.0047584 | 71.69 | 259.99 | 282.87
0.18 | 0.0048752 | 73.17 | 273.13 | 297.9
0.19 | 0.0050789 | 74.24 | 286.02 | 313.29
0.2 | 0.005181 | 75.6 | 298.66 | 328.17
0.21 | 0.0053782 | 76.48 | 310.9 | 342.8
0.22 | 0.0055368 | 77.67 | 322.52 | 357.1
0.23 | 0.0056653 | 78.52 | 334.08 | 371.43
0.24 | 0.005784 | 79.54 | 345.17 | 385.2
0.25 | 0.006012 | 80.79 | 355.75 | 398.71
0.26 | 0.006175 | 81.62 | 366.12 | 412.32
0.27 | 0.006354 | 83.06 | 376.11 | 425.33
0.28 | 0.006579 | 83.92 | 385.58 | 437.96
0.29 | 0.006729 | 85.25 | 394.73 | 450.51
0.3 | 0.006981 | 86.39 | 403.61 | 462.64
0.31 | 0.007085 | 87.49 | 412.12 | 474.71
0.32 | 0.007358 | 88.72 | 420.17 | 486.16
0.33 | 0.007491 | 89.81 | 427.9 | 497.59
0.34 | 0.007749 | 90.98 | 435.48 | 508.7
0.35 | 0.007925 | 92.08 | 442.51 | 519.24
0.36 | 0.008169 | 93.24 | 449.24 | 529.69
0.37 | 0.008418 | 94.28 | 455.69 | 539.79
0.38 | 0.008589 | 95.35 | 461.87 | 549.61
0.39 | 0.008893 | 96.48 | 467.71 | 559.01
0.4 | 0.009054 | 97.51 | 473.34 | 568.28
0.41 | 0.009407 | 98.69 | 478.67 | 576.6
0.42 | 0.009546 | 99.61 | 483.83 | 585.4
0.43 | 0.009895 | 100.72 | 488.71 | 593.6
0.44 | 0.010091 | 101.86 | 493.45 | 601.4
0.45 | 0.010402 | 102.91 | 497.88 | 609
0.46 | 0.010684 | 104.08 | 502.3 | 616.2
0.47 | 0.010964 | 105.07 | 506.44 | 623.4
0.48 | 0.011355 | 106.19 | 510.55 | 629.7
0.49 | 0.0116 | 107.35 | 514.41 | 636.1
0.5 | 0.012066 | 108.42 | 518.18 | 642.1
0.51 | 0.012376 | 109.47 | 521.96 | 647.9
0.52 | 0.012921 | 110.66 | 525.55 | 653.3
0.53 | 0.013197 | 111.88 | 529.03 | 658.7
0.54 | 0.013733 | 112.96 | 532.29 | 663.8
0.55 | 0.014176 | 114.17 | 535.68 | 668.5
0.56 | 0.014606 | 115.24 | 538.86 | 672.9
0.57 | 0.015194 | 116.55 | 541.89 | 677.1
0.58 | 0.015715 | 117.71 | 544.94 | 681.1
0.59 | 0.01636 | 118.99 | 547.78 | 684.5
0.6 | 0.01682 | 120.27 | 550.7 | 688.4
0.61 | 0.017506 | 121.38 | 553.44 | 691.6
0.62 | 0.018049 | 122.74 | 556.08 | 695
0.63 | 0.018691 | 123.95 | 558.62 | 697.8
0.64 | 0.019351 | 125.23 | 561.15 | 700.5
0.65 | 0.020042 | 126.41 | 563.58 | 702.9
0.66 | 0.02082 | 127.75 | 565.9 | 705.3
0.67 | 0.021389 | 129.05 | 568.17 | 707.4
0.68 | 0.022261 | 130.34 | 570.2 | 709.6
0.69 | 0.022947 | 131.68 | 572.3 | 711.3
0.7 | 0.02384 | 132.84 | 574.4 | 712.8
0.71 | 0.024525 | 134.2 | 575.9 | 714.4
0.72 | 0.02544 | 135.48 | 578.2 | 716
0.73 | 0.026213 | 136.82 | 579.8 | 717.2
0.74 | 0.027038 | 138.23 | 581.7 | 718.3
0.75 | 0.027974 | 139.31 | 583.2 | 719.6
0.76 | 0.028811 | 140.74 | 584.8 | 720.5
0.77 | 0.029833 | 142.02 | 586.4 | 721.7
0.78 | 0.030532 | 143.38 | 587.8 | 722.4
0.79 | 0.031633 | 144.76 | 589.4 | 723.2
0.8 | 0.032654 | 146.02 | 590.6 | 724
0.81 | 0.033637 | 147.49 | 591.9 | 724.9
0.82 | 0.034616 | 148.77 | 593.4 | 725.3
0.83 | 0.035647 | 150.19 | 594.6 | 725.8
0.84 | 0.036802 | 151.42 | 595.8 | 726.3
0.85 | 0.037617 | 152.9 | 597 | 726.9
0.86 | 0.038808 | 154.25 | 598.2 | 727.5
0.87 | 0.03997 | 155.71 | 599.5 | 728.1
0.88 | 0.041154 | 157.15 | 600.7 | 728.3
0.89 | 0.042204 | 158.39 | 601.9 | 728.7
0.9 | 0.043507 | 159.87 | 602.8 | 729.1
0.91 | 0.044698 | 161.38 | 603.9 | 729.7
0.92 | 0.045821 | 162.78 | 605.1 | 729.9
0.93 | 0.046973 | 164.28 | 606 | 730.3
0.94 | 0.048447 | 165.7 | 607.1 | 730.9
0.95 | 0.04973 | 167.29 | 608.3 | 731.3
0.96 | 0.050644 | 168.66 | 609.3 | 731.3
0.97 | 0.052135 | 170.14 | 610.3 | 731.7
0.98 | 0.053593 | 171.58 | 611.5 | 731.9
0.99 | 0.055133 | 173.09 | 612.3 | 732.1
1 | 0.056153 | 174.57 | 613.4 | 732.3