## I-V Characteristic (mA-mm)
VDS (V) | VGS = -0.300 V | VGS = 0.100 V | VGS = 0.500 V | VGS = 0.900 V
0 | -3.1358e-05 | -0.5208 | -0.8478 | -5.1948
0.01 | 0.0009307 | 7.828 | 15.532 | 12.683
0.02 | 0.0016426 | 15.538 | 31.925 | 30.322
0.03 | 0.0021663 | 22.711 | 48.291 | 48.181
0.04 | 0.0025864 | 29.476 | 64.78 | 65.72
0.05 | 0.0028946 | 35.43 | 80.93 | 83.59
0.06 | 0.0031649 | 40.9 | 96.95 | 100.8
0.07 | 0.0033928 | 45.769 | 113.07 | 118.17
0.08 | 0.0035715 | 50.218 | 128.64 | 135.36
0.09 | 0.0037719 | 54.001 | 144.14 | 152.4
0.1 | 0.0039 | 57.28 | 159.5 | 169.3
0.11 | 0.0040888 | 60.51 | 174.87 | 186.13
0.12 | 0.0042191 | 63 | 189.66 | 202.72
0.13 | 0.0043566 | 65.52 | 204.36 | 219.06
0.14 | 0.0045453 | 67.46 | 218.63 | 235.4
0.15 | 0.0046553 | 69.3 | 232.82 | 251.41
0.16 | 0.0048385 | 70.93 | 246.74 | 267.2
0.17 | 0.0049715 | 72.35 | 260.21 | 282.65
0.18 | 0.0051356 | 73.86 | 273.29 | 297.84
0.19 | 0.0053324 | 74.9 | 286.28 | 313.44
0.2 | 0.0054308 | 76.36 | 298.82 | 328.13
0.21 | 0.0056592 | 77.17 | 311.12 | 342.65
0.22 | 0.005713 | 78.35 | 322.82 | 357.09
0.23 | 0.005967 | 79.48 | 334.34 | 371.26
0.24 | 0.006105 | 80.32 | 345.47 | 385.15
0.25 | 0.00632 | 81.7 | 356.14 | 398.69
0.26 | 0.006493 | 82.5 | 366.43 | 412.03
0.27 | 0.006684 | 83.9 | 376.52 | 425.08
0.28 | 0.006893 | 84.93 | 385.99 | 437.97
0.29 | 0.007064 | 86.11 | 395.22 | 450.41
0.3 | 0.007333 | 87.25 | 404.15 | 462.6
0.31 | 0.007459 | 88.46 | 412.71 | 474.53
0.32 | 0.007747 | 89.73 | 420.74 | 486.05
0.33 | 0.007899 | 90.89 | 428.57 | 497.68
0.34 | 0.008179 | 92.12 | 436.01 | 508.53
0.35 | 0.008338 | 93.04 | 443.12 | 519.12
0.36 | 0.008621 | 94.25 | 449.98 | 529.64
0.37 | 0.008862 | 95.4 | 456.36 | 539.64
0.38 | 0.009062 | 96.45 | 462.61 | 549.54
0.39 | 0.009363 | 97.61 | 468.49 | 558.8
0.4 | 0.009551 | 98.59 | 474.13 | 568.03
0.41 | 0.009891 | 99.8 | 479.53 | 576.6
0.42 | 0.010072 | 100.81 | 484.59 | 585.3
0.43 | 0.010454 | 101.94 | 489.57 | 593.4
0.44 | 0.010678 | 103.02 | 494.29 | 601.4
0.45 | 0.011016 | 104.14 | 498.77 | 608.6
0.46 | 0.011299 | 105.23 | 503.15 | 616.1
0.47 | 0.011654 | 106.29 | 507.38 | 623
0.48 | 0.012042 | 107.43 | 511.49 | 629.7
0.49 | 0.012295 | 108.39 | 515.33 | 635.9
0.5 | 0.012776 | 109.58 | 519.2 | 641.9
0.51 | 0.0131 | 110.68 | 522.87 | 647.9
0.52 | 0.01366 | 111.89 | 526.5 | 653.3
0.53 | 0.013993 | 113.14 | 530 | 658.5
0.54 | 0.014553 | 114.19 | 533.31 | 663.5
0.55 | 0.014996 | 115.47 | 536.64 | 668.3
0.56 | 0.015508 | 116.59 | 539.92 | 672.7
0.57 | 0.016146 | 117.81 | 542.95 | 677
0.58 | 0.01666 | 119.07 | 545.94 | 680.8
0.59 | 0.017364 | 120.21 | 548.84 | 684.5
0.6 | 0.017816 | 121.46 | 551.76 | 688.4
0.61 | 0.018536 | 122.76 | 554.47 | 691.4
0.62 | 0.01917 | 124.02 | 557.14 | 694.4
0.63 | 0.019904 | 125.23 | 559.66 | 697.3
0.64 | 0.020558 | 126.51 | 562.22 | 700.1
0.65 | 0.021261 | 127.85 | 564.63 | 702.8
0.66 | 0.022012 | 129.03 | 566.93 | 704.9
0.67 | 0.022714 | 130.45 | 569.24 | 707
0.68 | 0.023681 | 131.54 | 571.1 | 709.3
0.69 | 0.024418 | 132.92 | 573.1 | 710.9
0.7 | 0.025313 | 134.29 | 575.2 | 712.4
0.71 | 0.02613 | 135.56 | 577 | 714.1
0.72 | 0.026942 | 136.95 | 578.9 | 715.7
0.73 | 0.027729 | 138.11 | 580.8 | 716.9
0.74 | 0.028644 | 139.54 | 582.3 | 718
0.75 | 0.029629 | 140.8 | 584.2 | 719.2
0.76 | 0.030575 | 142.18 | 585.6 | 720.1
0.77 | 0.031565 | 143.41 | 587.4 | 721
0.78 | 0.032411 | 144.76 | 588.6 | 721.8
0.79 | 0.033552 | 146.11 | 590.4 | 722.6
0.8 | 0.034636 | 147.43 | 591.5 | 723.2
0.81 | 0.035704 | 148.82 | 593 | 724
0.82 | 0.036752 | 150.04 | 594.2 | 724.9
0.83 | 0.037819 | 151.48 | 595.6 | 725.3
0.84 | 0.038895 | 152.94 | 596.8 | 725.8
0.85 | 0.040094 | 154.32 | 597.8 | 726
0.86 | 0.04117 | 155.78 | 599.2 | 726.9
0.87 | 0.042389 | 157.09 | 600.3 | 727.1
0.88 | 0.043586 | 158.6 | 601.4 | 727.7
0.89 | 0.044692 | 159.93 | 602.6 | 728.3
0.9 | 0.046059 | 161.48 | 603.7 | 728.3
0.91 | 0.047399 | 162.83 | 604.7 | 728.9
0.92 | 0.048784 | 164.34 | 605.8 | 729.1
0.93 | 0.049837 | 165.73 | 607.1 | 729.5
0.94 | 0.051295 | 167.22 | 607.8 | 729.9
0.95 | 0.052727 | 168.64 | 609 | 730.3
0.96 | 0.053887 | 169.97 | 610.3 | 730.9
0.97 | 0.055513 | 171.62 | 611.3 | 730.9
0.98 | 0.056783 | 173.02 | 612 | 731.3
0.99 | 0.05783 | 174.53 | 613.1 | 731.4
1 | 0.05977 | 176.11 | 614.2 | 731.5