## I-V Characteristic (mA-mm)
VDS (V) | VGS = -0.300 V | VGS = 0.100 V | VGS = 0.500 V | VGS = 0.900 V
0 | -3.6453e-05 | -0.5187 | -1.0479 | -5.144
0.01 | 0.000873 | 7.696 | 15.374 | 12.508
0.02 | 0.0015516 | 15.351 | 32.056 | 30.563
0.03 | 0.0020444 | 22.582 | 48.185 | 47.989
0.04 | 0.002448 | 29.102 | 64.78 | 65.88
0.05 | 0.0027375 | 35.061 | 80.73 | 83.31
0.06 | 0.0029753 | 40.388 | 96.47 | 100.51
0.07 | 0.0032018 | 45.301 | 112.6 | 117.85
0.08 | 0.0033482 | 49.559 | 128.13 | 134.89
0.09 | 0.0035267 | 53.303 | 143.67 | 152.16
0.1 | 0.0036913 | 56.762 | 158.87 | 168.69
0.11 | 0.0038188 | 59.4 | 174.17 | 185.53
0.12 | 0.0039945 | 62.21 | 188.95 | 202.22
0.13 | 0.0040958 | 64.37 | 203.47 | 218.37
0.14 | 0.0042655 | 66.58 | 217.83 | 234.56
0.15 | 0.0043932 | 68.23 | 232.14 | 250.73
0.16 | 0.0045191 | 70.03 | 245.66 | 266.35
0.17 | 0.0046886 | 71.41 | 259.13 | 281.72
0.18 | 0.0047969 | 72.61 | 272.49 | 297.23
0.19 | 0.0049949 | 74.02 | 285.33 | 312.37
0.2 | 0.0051203 | 74.91 | 297.68 | 327.11
0.21 | 0.0052899 | 76.26 | 309.89 | 341.64
0.22 | 0.0054726 | 77.08 | 321.68 | 356.02
0.23 | 0.0055818 | 78.28 | 333.18 | 370.42
0.24 | 0.005706 | 79.08 | 344.16 | 383.92
0.25 | 0.005891 | 80.19 | 354.86 | 397.59
0.26 | 0.006095 | 81.43 | 365.15 | 410.93
0.27 | 0.006223 | 82.31 | 375.02 | 423.77
0.28 | 0.006471 | 83.74 | 384.63 | 436.67
0.29 | 0.006598 | 84.63 | 393.8 | 449.13
0.3 | 0.006884 | 85.89 | 402.47 | 461.25
0.31 | 0.007003 | 87.09 | 411.04 | 473.12
0.32 | 0.007252 | 88.18 | 419.2 | 484.79
0.33 | 0.007404 | 89.51 | 426.95 | 496.21
0.34 | 0.007627 | 90.48 | 434.29 | 507.09
0.35 | 0.007816 | 91.66 | 441.36 | 517.68
0.36 | 0.008004 | 92.81 | 448.28 | 528.26
0.37 | 0.008287 | 93.92 | 454.67 | 538.4
0.38 | 0.008425 | 94.92 | 460.75 | 548.01
0.39 | 0.008725 | 96.07 | 466.59 | 557.31
0.4 | 0.008885 | 97.15 | 472.22 | 566.63
0.41 | 0.009203 | 98.22 | 477.67 | 575.2
0.42 | 0.009386 | 99.33 | 482.67 | 584
0.43 | 0.009701 | 100.28 | 487.57 | 592.1
0.44 | 0.009938 | 101.41 | 492.31 | 599.9
0.45 | 0.010181 | 102.6 | 496.84 | 607.4
0.46 | 0.010529 | 103.64 | 501.11 | 614.6
0.47 | 0.010778 | 104.73 | 505.24 | 621.6
0.48 | 0.011195 | 105.73 | 509.42 | 628.3
0.49 | 0.011423 | 106.93 | 513.25 | 634.3
0.5 | 0.011861 | 107.97 | 517.06 | 640.3
0.51 | 0.012184 | 109.13 | 520.63 | 646.3
0.52 | 0.012572 | 110.22 | 524.35 | 652.1
0.53 | 0.012992 | 111.36 | 527.77 | 657.1
0.54 | 0.013449 | 112.58 | 531.12 | 662.1
0.55 | 0.013943 | 113.69 | 534.43 | 667
0.56 | 0.014317 | 114.88 | 537.55 | 671.3
0.57 | 0.014914 | 115.93 | 540.68 | 675.5
0.58 | 0.015425 | 117.27 | 543.68 | 679.8
0.59 | 0.016089 | 118.48 | 546.54 | 683.6
0.6 | 0.016542 | 119.67 | 549.38 | 687
0.61 | 0.017151 | 121 | 552.14 | 690.4
0.62 | 0.017723 | 122.03 | 554.81 | 693.4
0.63 | 0.018346 | 123.37 | 557.32 | 696.4
0.64 | 0.019034 | 124.62 | 559.83 | 699
0.65 | 0.019696 | 125.97 | 562.25 | 701.6
0.66 | 0.020443 | 127.13 | 564.58 | 703.6
0.67 | 0.021051 | 128.43 | 566.83 | 706
0.68 | 0.021935 | 129.68 | 568.99 | 708
0.69 | 0.022547 | 130.98 | 570.7 | 709.8
0.7 | 0.023322 | 132.24 | 572.8 | 711.4
0.71 | 0.02408 | 133.48 | 575 | 713.1
0.72 | 0.024997 | 134.89 | 576.6 | 714.4
0.73 | 0.025751 | 136.12 | 578.3 | 715.9
0.74 | 0.026433 | 137.43 | 580.2 | 717.2
0.75 | 0.027405 | 138.79 | 581.8 | 718.2
0.76 | 0.028358 | 139.99 | 583.4 | 719.2
0.77 | 0.029327 | 141.38 | 585 | 720.4
0.78 | 0.030115 | 142.7 | 586.6 | 721.3
0.79 | 0.031057 | 144.04 | 588 | 722
0.8 | 0.032036 | 145.39 | 589.4 | 722.6
0.81 | 0.033093 | 146.65 | 590.8 | 723.4
0.82 | 0.03403 | 148.03 | 592.1 | 724
0.83 | 0.035035 | 149.43 | 593.3 | 724.7
0.84 | 0.036054 | 150.77 | 594.3 | 725.1
0.85 | 0.036985 | 152.08 | 595.6 | 725.5
0.86 | 0.038258 | 153.47 | 596.6 | 726
0.87 | 0.039282 | 154.93 | 597.8 | 726.7
0.88 | 0.040446 | 156.37 | 599.4 | 727.1
0.89 | 0.041498 | 157.79 | 600.6 | 727.5
0.9 | 0.042626 | 159.05 | 601.4 | 727.9
0.91 | 0.04383 | 160.59 | 602.6 | 728.5
0.92 | 0.044996 | 162.03 | 603.6 | 728.7
0.93 | 0.046165 | 163.49 | 604.6 | 728.9
0.94 | 0.047509 | 165.01 | 605.8 | 729.2
0.95 | 0.048824 | 166.27 | 606.6 | 729.7
0.96 | 0.049919 | 167.89 | 607.8 | 730.3
0.97 | 0.051231 | 169.32 | 608.8 | 730.5
0.98 | 0.052483 | 170.76 | 609.8 | 730.9
0.99 | 0.053922 | 172.18 | 610.7 | 731.1
1 | 0.055237 | 173.67 | 611.8 | 731.3