## I-V Characteristic (mA-mm)
VDS (V) | VGS = -0.300 V | VGS = 0.100 V | VGS = 0.500 V | VGS = 0.900 V
0 | -3.7773e-05 | -0.51 | -0.8838 | -5.187
0.01 | 0.0008661 | 7.702 | 15.55 | 12.623
0.02 | 0.0015219 | 15.436 | 31.956 | 30.398
0.03 | 0.002013 | 22.526 | 48.328 | 47.931
0.04 | 0.0024056 | 29.102 | 64.71 | 65.88
0.05 | 0.0026801 | 35.034 | 80.82 | 83.26
0.06 | 0.0029391 | 40.494 | 97.05 | 101.06
0.07 | 0.0031346 | 45.24 | 112.9 | 118.34
0.08 | 0.0032968 | 49.621 | 128.65 | 135.33
0.09 | 0.0034894 | 53.301 | 144.12 | 152.5
0.1 | 0.0035986 | 56.689 | 159.52 | 169.24
0.11 | 0.003772 | 59.36 | 174.88 | 186.31
0.12 | 0.0038933 | 62.03 | 189.61 | 202.73
0.13 | 0.0040262 | 64.39 | 204.26 | 219.2
0.14 | 0.004193 | 66.26 | 218.53 | 235.31
0.15 | 0.0042863 | 68.31 | 232.72 | 251.6
0.16 | 0.0044693 | 69.69 | 246.61 | 267.28
0.17 | 0.0045788 | 71.33 | 260.03 | 282.85
0.18 | 0.0047223 | 72.51 | 273.11 | 298.08
0.19 | 0.0048909 | 73.73 | 286.09 | 313.38
0.2 | 0.0049948 | 74.98 | 298.64 | 328.51
0.21 | 0.0052008 | 75.86 | 310.78 | 342.98
0.22 | 0.005313 | 77.16 | 322.62 | 357.24
0.23 | 0.0054989 | 77.88 | 334.04 | 371.54
0.24 | 0.0056577 | 79.16 | 345.18 | 385.28
0.25 | 0.00569 | 79.99 | 355.86 | 399.01
0.26 | 0.005938 | 81.11 | 366.07 | 412.26
0.27 | 0.006067 | 82.28 | 376.12 | 425.43
0.28 | 0.006305 | 83.32 | 385.56 | 438.13
0.29 | 0.006426 | 84.58 | 394.78 | 450.66
0.3 | 0.006661 | 85.62 | 403.63 | 462.9
0.31 | 0.006815 | 86.93 | 412.11 | 474.88
0.32 | 0.007037 | 87.89 | 420.09 | 486.33
0.33 | 0.007212 | 89.09 | 427.9 | 497.76
0.34 | 0.007419 | 90.28 | 435.31 | 508.91
0.35 | 0.007656 | 91.4 | 442.46 | 519.5
0.36 | 0.007809 | 92.6 | 449.22 | 529.95
0.37 | 0.00808 | 93.6 | 455.61 | 540.04
0.38 | 0.008228 | 94.68 | 461.83 | 549.7
0.39 | 0.008529 | 95.75 | 467.65 | 559.32
0.4 | 0.008648 | 96.81 | 473.24 | 568.4
0.41 | 0.008967 | 97.91 | 478.57 | 577
0.42 | 0.009189 | 98.91 | 483.66 | 585.6
0.43 | 0.009439 | 100.03 | 488.6 | 593.8
0.44 | 0.009705 | 101.1 | 493.25 | 601.9
0.45 | 0.009958 | 102.24 | 497.78 | 609.2
0.46 | 0.010306 | 103.18 | 502.05 | 616.5
0.47 | 0.010515 | 104.34 | 506.25 | 623.3
0.48 | 0.010917 | 105.43 | 510.32 | 630
0.49 | 0.011166 | 106.53 | 514.18 | 636.1
0.5 | 0.011587 | 107.75 | 517.96 | 642.1
0.51 | 0.011866 | 108.62 | 521.6 | 648.3
0.52 | 0.012336 | 109.89 | 525.19 | 653.7
0.53 | 0.012731 | 111.04 | 528.66 | 659
0.54 | 0.013065 | 112.16 | 531.99 | 664
0.55 | 0.013564 | 113.37 | 535.22 | 668.5
0.56 | 0.013973 | 114.52 | 538.45 | 673
0.57 | 0.014586 | 115.72 | 541.51 | 677.2
0.58 | 0.015002 | 116.91 | 544.47 | 681.4
0.59 | 0.015597 | 118.16 | 547.37 | 685.2
0.6 | 0.016116 | 119.23 | 550.25 | 688.6
0.61 | 0.016703 | 120.54 | 552.93 | 692
0.62 | 0.017287 | 121.78 | 555.6 | 695.1
0.63 | 0.017908 | 123.02 | 558.08 | 698
0.64 | 0.018585 | 124.3 | 560.64 | 700.5
0.65 | 0.01916 | 125.46 | 563.01 | 703.2
0.66 | 0.019908 | 126.83 | 565.32 | 705.7
0.67 | 0.020553 | 128.09 | 567.57 | 707.5
0.68 | 0.021281 | 129.28 | 569.65 | 709.6
0.69 | 0.02195 | 130.71 | 571.7 | 711.2
0.7 | 0.022724 | 131.8 | 573.6 | 712.8
0.71 | 0.023512 | 133.14 | 575.4 | 714.4
0.72 | 0.024186 | 134.4 | 577.3 | 716
0.73 | 0.024969 | 135.71 | 579.2 | 717.2
0.74 | 0.025734 | 136.97 | 580.8 | 718.5
0.75 | 0.026637 | 138.23 | 582.3 | 719.6
0.76 | 0.027447 | 139.6 | 584.2 | 720.5
0.77 | 0.028445 | 140.88 | 585.6 | 721.6
0.78 | 0.029341 | 142.28 | 587.2 | 722.1
0.79 | 0.030138 | 143.43 | 588.2 | 722.9
0.8 | 0.031125 | 144.82 | 589.8 | 724
0.81 | 0.032095 | 146.21 | 591.4 | 724.3
0.82 | 0.033047 | 147.53 | 592.6 | 725.3
0.83 | 0.03402 | 149.05 | 594.2 | 725.5
0.84 | 0.034952 | 150.15 | 595 | 726
0.85 | 0.036021 | 151.68 | 596.2 | 726.9
0.86 | 0.037067 | 153.07 | 597.6 | 727.4
0.87 | 0.038014 | 154.44 | 598.6 | 727.7
0.88 | 0.039067 | 155.92 | 599.9 | 728.3
0.89 | 0.04026 | 157.23 | 600.7 | 728.4
0.9 | 0.041304 | 158.74 | 602.1 | 729
0.91 | 0.042453 | 160.11 | 603 | 729.4
0.92 | 0.04367 | 161.53 | 604.2 | 729.9
0.93 | 0.044911 | 162.83 | 605 | 729.9
0.94 | 0.045844 | 164.37 | 606.2 | 730.4
0.95 | 0.047301 | 165.83 | 607.4 | 730.7
0.96 | 0.048382 | 167.22 | 608.3 | 731.3
0.97 | 0.049798 | 168.79 | 609.4 | 731.3
0.98 | 0.050927 | 170.11 | 610.2 | 731.5
0.99 | 0.052193 | 171.62 | 611.5 | 731.9
1 | 0.053478 | 173.13 | 612.2 | 732.1