## I-V Characteristic (mA-mm)
VDS (V) | VGS = -0.300 V | VGS = 0.100 V | VGS = 0.500 V | VGS = 0.900 V
0 | -2.8043e-05 | -0.51164 | -1.1537 | -5.33
0.01 | 0.0008135 | 7.654 | 15.624 | 12.665
0.02 | 0.0014351 | 15.456 | 32.095 | 30.436
0.03 | 0.0018926 | 22.468 | 48.408 | 48.164
0.04 | 0.0022588 | 29.01 | 64.94 | 65.82
0.05 | 0.0025153 | 34.879 | 81.05 | 83.53
0.06 | 0.0027481 | 40.29 | 97.05 | 101.08
0.07 | 0.0029418 | 45.067 | 113.28 | 118.59
0.08 | 0.0030907 | 49.325 | 128.93 | 135.66
0.09 | 0.0032703 | 53.093 | 144.39 | 152.84
0.1 | 0.0033722 | 56.352 | 159.71 | 169.82
0.11 | 0.0035247 | 59.17 | 175.19 | 186.65
0.12 | 0.0036443 | 61.66 | 190.14 | 203.52
0.13 | 0.0037488 | 64.15 | 204.58 | 219.87
0.14 | 0.0039132 | 65.94 | 218.97 | 235.93
0.15 | 0.0039958 | 67.92 | 233.2 | 252.05
0.16 | 0.0041558 | 69.42 | 246.85 | 267.8
0.17 | 0.0042755 | 70.85 | 260.55 | 283.79
0.18 | 0.0044068 | 72.2 | 273.73 | 298.82
0.19 | 0.0045718 | 73.26 | 286.6 | 314.15
0.2 | 0.0046585 | 74.59 | 299.09 | 329.14
0.21 | 0.004848 | 75.44 | 311.33 | 343.68
0.22 | 0.0049466 | 76.64 | 323.11 | 358.14
0.23 | 0.0051051 | 77.43 | 334.65 | 372.49
0.24 | 0.0052889 | 78.52 | 345.67 | 386.31
0.25 | 0.0053789 | 79.61 | 356.47 | 399.86
0.26 | 0.0055752 | 80.47 | 366.74 | 413.45
0.27 | 0.0056803 | 81.84 | 376.64 | 426.54
0.28 | 0.00582 | 82.64 | 386.28 | 439.2
0.29 | 0.005974 | 84.02 | 395.4 | 451.8
0.3 | 0.006217 | 85.05 | 404.1 | 463.99
0.31 | 0.006314 | 86.21 | 412.72 | 476.16
0.32 | 0.006542 | 87.41 | 420.82 | 487.54
0.33 | 0.00668 | 88.48 | 428.58 | 499.02
0.34 | 0.006921 | 89.62 | 435.95 | 510.13
0.35 | 0.007045 | 90.68 | 443.03 | 520.75
0.36 | 0.007276 | 91.88 | 449.89 | 531.27
0.37 | 0.007451 | 92.78 | 456.28 | 541.31
0.38 | 0.007622 | 93.94 | 462.4 | 551.17
0.39 | 0.007906 | 95.03 | 468.29 | 560.55
0.4 | 0.008046 | 96.1 | 473.97 | 569.81
0.41 | 0.008354 | 97.27 | 479.24 | 578.6
0.42 | 0.008479 | 98.12 | 484.35 | 587
0.43 | 0.008798 | 99.28 | 489.22 | 595
0.44 | 0.008969 | 100.39 | 494.06 | 603
0.45 | 0.009247 | 101.4 | 498.44 | 610.6
0.46 | 0.009507 | 102.5 | 502.7 | 618.1
0.47 | 0.009776 | 103.55 | 506.9 | 624.7
0.48 | 0.010109 | 104.74 | 510.95 | 631.3
0.49 | 0.010347 | 105.71 | 514.84 | 637.7
0.5 | 0.010717 | 106.92 | 518.58 | 643.9
0.51 | 0.011019 | 107.87 | 522.24 | 649.4
0.52 | 0.011437 | 109.05 | 525.84 | 654.9
0.53 | 0.011718 | 110.2 | 529.3 | 660.3
0.54 | 0.012182 | 111.31 | 532.55 | 665.3
0.55 | 0.01253 | 112.52 | 535.82 | 670
0.56 | 0.012951 | 113.52 | 539 | 674.4
0.57 | 0.013436 | 114.83 | 542.04 | 678.8
0.58 | 0.013877 | 116.03 | 545.02 | 682.7
0.59 | 0.014437 | 117.23 | 547.85 | 686.6
0.6 | 0.014831 | 118.44 | 550.71 | 690.2
0.61 | 0.015443 | 119.6 | 553.42 | 693.2
0.62 | 0.015949 | 120.83 | 556.07 | 696.3
0.63 | 0.016568 | 122.06 | 558.62 | 699.3
0.64 | 0.017091 | 123.3 | 561.04 | 701.8
0.65 | 0.017728 | 124.56 | 563.45 | 704.4
0.66 | 0.018325 | 125.83 | 565.76 | 706.5
0.67 | 0.018933 | 127.05 | 567.93 | 708.9
0.68 | 0.019656 | 128.32 | 570 | 710.8
0.69 | 0.020261 | 129.68 | 572 | 712.5
0.7 | 0.021047 | 130.74 | 574 | 714.1
0.71 | 0.0216 | 132.1 | 575.8 | 715.7
0.72 | 0.022398 | 133.41 | 577.6 | 717.1
0.73 | 0.023059 | 134.66 | 579.4 | 718
0.74 | 0.02383 | 136.07 | 581 | 719.4
0.75 | 0.024577 | 137.17 | 582.8 | 720.4
0.76 | 0.0254 | 138.51 | 584.6 | 721.3
0.77 | 0.026238 | 139.88 | 585.8 | 722.1
0.78 | 0.026953 | 141.16 | 587.6 | 723.3
0.79 | 0.027872 | 142.46 | 588.6 | 724
0.8 | 0.028656 | 143.75 | 590.4 | 724.9
0.81 | 0.029631 | 145.11 | 591.5 | 725.1
0.82 | 0.030433 | 146.45 | 592.8 | 725.8
0.83 | 0.031319 | 147.87 | 594.2 | 726.5
0.84 | 0.032392 | 149.05 | 595.1 | 726.9
0.85 | 0.03317 | 150.55 | 596.5 | 727.5
0.86 | 0.034217 | 151.88 | 597.7 | 728.1
0.87 | 0.035125 | 153.3 | 598.8 | 728.3
0.88 | 0.036145 | 154.76 | 599.9 | 728.7
0.89 | 0.037075 | 156.01 | 601 | 729.1
0.9 | 0.038128 | 157.43 | 602.2 | 729.7
0.91 | 0.039311 | 158.91 | 603.2 | 729.9
0.92 | 0.040326 | 160.36 | 604.2 | 730.3
0.93 | 0.041262 | 161.78 | 605.2 | 730.6
0.94 | 0.042436 | 163.11 | 606.3 | 730.9
0.95 | 0.043715 | 164.61 | 607.4 | 731.3
0.96 | 0.044635 | 166.1 | 608.6 | 731.5
0.97 | 0.045843 | 167.53 | 609.5 | 731.6
0.98 | 0.047021 | 168.84 | 610.6 | 731.9
0.99 | 0.048305 | 170.44 | 611.6 | 732.3
1 | 0.049389 | 171.85 | 612.4 | 732.4