## I-V Characteristic (mA-mm)
VDS (V) | VGS = -0.300 V | VGS = 0.100 V | VGS = 0.500 V | VGS = 0.900 V
0 | -2.2212e-05 | -0.51134 | -1.0779 | -5.413
0.01 | 0.0007795 | 7.638 | 15.834 | 12.499
0.02 | 0.0013607 | 15.34 | 32.147 | 30.319
0.03 | 0.0018169 | 22.349 | 48.513 | 48.331
0.04 | 0.0021396 | 28.909 | 65.02 | 66.1
0.05 | 0.0024132 | 34.746 | 81.14 | 83.58
0.06 | 0.0026243 | 40.101 | 97.15 | 101.1
0.07 | 0.0027933 | 44.893 | 113.37 | 118.64
0.08 | 0.002968 | 49.015 | 129.19 | 135.83
0.09 | 0.0030829 | 52.846 | 144.54 | 152.92
0.1 | 0.0032173 | 55.979 | 159.95 | 170.06
0.11 | 0.0033525 | 58.84 | 175.25 | 186.96
0.12 | 0.0034568 | 61.29 | 189.98 | 203.58
0.13 | 0.003605 | 63.66 | 204.86 | 220
0.14 | 0.0036836 | 65.58 | 219.15 | 236.14
0.15 | 0.0038385 | 67.35 | 233.26 | 252.69
0.16 | 0.003948 | 69.02 | 247 | 268.18
0.17 | 0.0040556 | 70.21 | 260.74 | 283.81
0.18 | 0.0042041 | 71.73 | 273.8 | 299.34
0.19 | 0.0042817 | 72.69 | 286.79 | 314.47
0.2 | 0.0044587 | 73.89 | 299.23 | 329.51
0.21 | 0.0045574 | 74.88 | 311.52 | 344.2
0.22 | 0.004691 | 75.82 | 323.33 | 358.63
0.23 | 0.0048472 | 76.94 | 334.75 | 372.85
0.24 | 0.0049426 | 77.71 | 345.89 | 386.9
0.25 | 0.0051369 | 78.95 | 356.53 | 400.57
0.26 | 0.0052479 | 79.77 | 366.69 | 413.9
0.27 | 0.005394 | 81 | 376.78 | 427.01
0.28 | 0.0055755 | 81.94 | 386.32 | 439.92
0.29 | 0.0056798 | 83.07 | 395.36 | 452.65
0.3 | 0.005737 | 84.22 | 404.16 | 464.67
0.31 | 0.005956 | 85.33 | 412.74 | 476.72
0.32 | 0.006117 | 86.53 | 420.76 | 488.42
0.33 | 0.006301 | 87.55 | 428.54 | 499.74
0.34 | 0.006496 | 88.7 | 435.84 | 510.9
0.35 | 0.006639 | 89.81 | 442.99 | 521.49
0.36 | 0.006874 | 90.88 | 449.8 | 532.08
0.37 | 0.006992 | 91.94 | 456.21 | 542.17
0.38 | 0.007261 | 93 | 462.32 | 551.92
0.39 | 0.007355 | 94 | 468.15 | 561.37
0.4 | 0.00762 | 95.11 | 473.81 | 570.5
0.41 | 0.007791 | 96.2 | 479.09 | 579.4
0.42 | 0.007993 | 97.11 | 484.17 | 587.8
0.43 | 0.008239 | 98.15 | 489.08 | 595.8
0.44 | 0.008444 | 99.25 | 493.72 | 603.9
0.45 | 0.008735 | 100.34 | 498.19 | 611.8
0.46 | 0.0089 | 101.4 | 502.43 | 618.6
0.47 | 0.009232 | 102.4 | 506.66 | 625.7
0.48 | 0.009423 | 103.47 | 510.69 | 632.3
0.49 | 0.009776 | 104.64 | 514.5 | 638.9
0.5 | 0.010006 | 105.67 | 518.24 | 644.7
0.51 | 0.010377 | 106.81 | 521.86 | 650.5
0.52 | 0.010702 | 107.79 | 525.45 | 655.8
0.53 | 0.011 | 109.01 | 528.86 | 661.1
0.54 | 0.011464 | 110.08 | 532.17 | 666.1
0.55 | 0.011804 | 111.24 | 535.33 | 670.9
0.56 | 0.012226 | 112.36 | 538.5 | 675.4
0.57 | 0.012574 | 113.55 | 541.63 | 679.8
0.58 | 0.013107 | 114.79 | 544.5 | 683.8
0.59 | 0.013472 | 115.86 | 547.45 | 687.4
0.6 | 0.013976 | 117.17 | 550.15 | 690.8
0.61 | 0.014456 | 118.23 | 552.97 | 694.2
0.62 | 0.014971 | 119.49 | 555.53 | 697.1
0.63 | 0.015554 | 120.7 | 558.01 | 700
0.64 | 0.015985 | 121.94 | 560.55 | 702.6
0.65 | 0.016669 | 123.2 | 562.91 | 705.3
0.66 | 0.017199 | 124.36 | 565.22 | 707.4
0.67 | 0.017816 | 125.62 | 567.36 | 709.6
0.68 | 0.018316 | 126.95 | 569.5 | 711.3
0.69 | 0.019077 | 128.13 | 571.6 | 713.2
0.7 | 0.019693 | 129.34 | 573.5 | 714.8
0.71 | 0.020265 | 130.58 | 575.2 | 716.3
0.72 | 0.020954 | 131.86 | 577 | 717.6
0.73 | 0.021637 | 133.19 | 578.9 | 718.8
0.74 | 0.02232 | 134.49 | 580.5 | 720.1
0.75 | 0.022991 | 135.6 | 582.2 | 721
0.76 | 0.023813 | 136.94 | 583.7 | 722
0.77 | 0.024549 | 138.28 | 585.3 | 722.8
0.78 | 0.025311 | 139.58 | 586.6 | 724
0.79 | 0.026073 | 140.94 | 588 | 724.3
0.8 | 0.026928 | 142.06 | 589.4 | 725.3
0.81 | 0.027679 | 143.47 | 590.8 | 725.7
0.82 | 0.028483 | 144.83 | 592.4 | 726.5
0.83 | 0.029294 | 146.04 | 593.4 | 726.9
0.84 | 0.030133 | 147.46 | 594.3 | 727.5
0.85 | 0.031124 | 148.73 | 595.8 | 727.9
0.86 | 0.031945 | 150.14 | 597 | 728.3
0.87 | 0.032892 | 151.54 | 598.1 | 728.9
0.88 | 0.03376 | 152.92 | 599.4 | 729.1
0.89 | 0.034751 | 154.25 | 600.3 | 729.2
0.9 | 0.03563 | 155.68 | 601.1 | 729.9
0.91 | 0.036675 | 157.11 | 602.2 | 730.3
0.92 | 0.037681 | 158.43 | 603.4 | 730.6
0.93 | 0.038551 | 159.96 | 604.6 | 730.9
0.94 | 0.039752 | 161.18 | 605.8 | 731.1
0.95 | 0.040754 | 162.73 | 606.7 | 731.4
0.96 | 0.041742 | 164.18 | 607.8 | 731.7
0.97 | 0.042841 | 165.58 | 609 | 732
0.98 | 0.043815 | 167.21 | 609.8 | 732.3
0.99 | 0.04493 | 168.44 | 610.6 | 732.7
1 | 0.045991 | 169.96 | 611.8 | 732.9