## I-V Characteristic (mA-mm)
VDS (V) | VGS = -0.300 V | VGS = 0.100 V | VGS = 0.500 V | VGS = 0.900 V
0 | -2.2877e-05 | -0.5051 | -1.0399 | -5.296
0.01 | 0.0008001 | 7.744 | 15.615 | 12.635
0.02 | 0.001414 | 15.372 | 32.152 | 30.477
0.03 | 0.0018577 | 22.476 | 48.547 | 48.191
0.04 | 0.0022106 | 28.977 | 65.01 | 66.16
0.05 | 0.0024899 | 34.926 | 81.15 | 83.59
0.06 | 0.0026986 | 40.307 | 97.31 | 101.13
0.07 | 0.0029091 | 45.046 | 113.58 | 118.92
0.08 | 0.0030439 | 49.356 | 129.09 | 135.93
0.09 | 0.0032024 | 52.977 | 144.69 | 153.08
0.1 | 0.003332 | 56.403 | 160.04 | 170.06
0.11 | 0.0034404 | 59.02 | 175.19 | 186.94
0.12 | 0.0035878 | 61.75 | 190.36 | 203.78
0.13 | 0.0036658 | 63.87 | 204.91 | 220.07
0.14 | 0.003816 | 65.88 | 219.16 | 236.33
0.15 | 0.0039433 | 67.82 | 233.46 | 252.5
0.16 | 0.0040621 | 69.18 | 247.26 | 268.16
0.17 | 0.0042206 | 70.81 | 260.82 | 284.08
0.18 | 0.0042994 | 71.85 | 273.92 | 299.24
0.19 | 0.004475 | 73.22 | 286.84 | 314.48
0.2 | 0.0045871 | 74.3 | 299.47 | 329.48
0.21 | 0.0047134 | 75.3 | 311.68 | 344.23
0.22 | 0.0048824 | 76.42 | 323.38 | 358.58
0.23 | 0.0049766 | 77.21 | 335.01 | 372.88
0.24 | 0.0051693 | 78.42 | 345.99 | 386.83
0.25 | 0.0052708 | 79.2 | 356.65 | 400.35
0.26 | 0.0054356 | 80.37 | 367.01 | 413.89
0.27 | 0.0056181 | 81.28 | 376.94 | 426.99
0.28 | 0.005737 | 82.44 | 386.41 | 439.76
0.29 | 0.005842 | 83.7 | 395.56 | 452.19
0.3 | 0.006075 | 84.72 | 404.34 | 464.36
0.31 | 0.00619 | 86.01 | 412.81 | 476.61
0.32 | 0.006409 | 86.87 | 420.88 | 488.03
0.33 | 0.006542 | 88.22 | 428.67 | 499.38
0.34 | 0.006756 | 89.27 | 436.11 | 510.44
0.35 | 0.006924 | 90.36 | 443.11 | 521.15
0.36 | 0.0071 | 91.5 | 449.9 | 531.63
0.37 | 0.007336 | 92.53 | 456.33 | 541.67
0.38 | 0.007476 | 93.56 | 462.44 | 551.41
0.39 | 0.00775 | 94.7 | 468.29 | 560.83
0.4 | 0.00786 | 95.72 | 473.89 | 570.2
0.41 | 0.008144 | 96.75 | 479.22 | 578.6
0.42 | 0.008299 | 97.85 | 484.3 | 587.2
0.43 | 0.008579 | 98.91 | 489.15 | 595.6
0.44 | 0.008778 | 99.99 | 493.83 | 603.3
0.45 | 0.00904 | 101.01 | 498.25 | 610.8
0.46 | 0.009303 | 101.98 | 502.6 | 617.9
0.47 | 0.009515 | 103.08 | 506.7 | 624.9
0.48 | 0.00987 | 104.23 | 510.69 | 631.3
0.49 | 0.010069 | 105.25 | 514.57 | 637.7
0.5 | 0.010489 | 106.44 | 518.28 | 643.7
0.51 | 0.01073 | 107.37 | 521.98 | 649.3
0.52 | 0.011127 | 108.61 | 525.44 | 654.9
0.53 | 0.011454 | 109.71 | 528.92 | 660.1
0.54 | 0.011771 | 110.84 | 532.14 | 664.9
0.55 | 0.012241 | 112 | 535.42 | 669.7
0.56 | 0.012605 | 113.12 | 538.56 | 674.4
0.57 | 0.013173 | 114.32 | 541.6 | 678.6
0.58 | 0.013466 | 115.45 | 544.63 | 682.4
0.59 | 0.014069 | 116.68 | 547.39 | 686
0.6 | 0.014439 | 117.75 | 550.25 | 689.8
0.61 | 0.015022 | 119.03 | 552.93 | 693
0.62 | 0.015513 | 120.29 | 555.52 | 695.8
0.63 | 0.016092 | 121.46 | 558.04 | 698.7
0.64 | 0.016649 | 122.8 | 560.48 | 701.4
0.65 | 0.01721 | 123.87 | 562.9 | 703.6
0.66 | 0.017836 | 125.18 | 565.18 | 706
0.67 | 0.018416 | 126.43 | 567.34 | 708
0.68 | 0.019115 | 127.65 | 569.46 | 710
0.69 | 0.019762 | 128.97 | 571.5 | 712.1
0.7 | 0.020456 | 130.17 | 573.4 | 713.7
0.71 | 0.020981 | 131.44 | 575 | 714.8
0.72 | 0.021719 | 132.76 | 577 | 716.2
0.73 | 0.022455 | 134.01 | 578.6 | 717.6
0.74 | 0.02317 | 135.2 | 580.5 | 718.6
0.75 | 0.023974 | 136.49 | 581.9 | 719.6
0.76 | 0.024557 | 137.87 | 583.7 | 720.8
0.77 | 0.025544 | 139.15 | 585.3 | 721.7
0.78 | 0.026257 | 140.52 | 586.6 | 722.4
0.79 | 0.02717 | 141.64 | 588.2 | 723.3
0.8 | 0.027849 | 143.02 | 589.4 | 724
0.81 | 0.02877 | 144.34 | 590.6 | 724.5
0.82 | 0.029686 | 145.69 | 592.2 | 725.3
0.83 | 0.030429 | 147.17 | 593.3 | 725.5
0.84 | 0.031345 | 148.34 | 594.3 | 726.1
0.85 | 0.032285 | 149.77 | 595.7 | 726.5
0.86 | 0.033322 | 151.12 | 597 | 727.1
0.87 | 0.034161 | 152.54 | 598.2 | 727.7
0.88 | 0.035133 | 153.88 | 599.2 | 728.1
0.89 | 0.036127 | 155.28 | 600.2 | 728.3
0.9 | 0.037093 | 156.67 | 601.4 | 728.7
0.91 | 0.038089 | 158.03 | 602.2 | 729
0.92 | 0.039241 | 159.49 | 603.5 | 729.1
0.93 | 0.040228 | 160.75 | 604.6 | 729.9
0.94 | 0.041109 | 162.36 | 605.5 | 729.9
0.95 | 0.042367 | 163.77 | 606.5 | 730.3
0.96 | 0.043404 | 165.17 | 607.6 | 730.6
0.97 | 0.044682 | 166.69 | 608.6 | 730.9
0.98 | 0.045583 | 168.02 | 609.6 | 731.3
0.99 | 0.046859 | 169.52 | 610.6 | 731.5
1 | 0.047921 | 170.99 | 611.6 | 731.5