## I-V Characteristic (mA-mm)
VDS (V) | VGS = -0.300 V | VGS = 0.100 V | VGS = 0.500 V | VGS = 0.900 V
0 | -2.3135e-05 | -0.5024 | -1.1513 | -5.205
0.01 | 0.0007533 | 7.641 | 15.66 | 12.574
0.02 | 0.0013229 | 15.246 | 32.007 | 30.323
0.03 | 0.0017589 | 22.28 | 48.362 | 48.079
0.04 | 0.0020743 | 28.715 | 64.8 | 66.04
0.05 | 0.0023322 | 34.606 | 80.93 | 83.51
0.06 | 0.0025474 | 39.969 | 97.13 | 100.78
0.07 | 0.0026996 | 44.589 | 113.07 | 118.67
0.08 | 0.0028663 | 48.894 | 128.73 | 135.71
0.09 | 0.0029804 | 52.516 | 144.44 | 152.68
0.1 | 0.0031154 | 55.872 | 159.68 | 169.66
0.11 | 0.0032399 | 58.44 | 174.82 | 186.65
0.12 | 0.0033424 | 61.09 | 189.98 | 203.38
0.13 | 0.0034741 | 63.27 | 204.52 | 219.47
0.14 | 0.0035559 | 65.22 | 218.79 | 235.84
0.15 | 0.0036813 | 67.1 | 232.89 | 252.07
0.16 | 0.0038064 | 68.42 | 246.77 | 267.86
0.17 | 0.0039045 | 70.12 | 260.41 | 283.47
0.18 | 0.0040663 | 71.17 | 273.35 | 298.9
0.19 | 0.0041508 | 72.47 | 286.37 | 314.11
0.2 | 0.0043071 | 73.61 | 298.86 | 328.96
0.21 | 0.0044165 | 74.5 | 310.92 | 343.95
0.22 | 0.0045275 | 75.68 | 322.75 | 358.25
0.23 | 0.0046835 | 76.42 | 334.37 | 372.4
0.24 | 0.0047718 | 77.6 | 345.3 | 386.3
0.25 | 0.004958 | 78.42 | 355.88 | 399.93
0.26 | 0.0050725 | 79.56 | 366.34 | 413.45
0.27 | 0.005215 | 80.51 | 376.25 | 426.38
0.28 | 0.0053896 | 81.64 | 385.66 | 439.31
0.29 | 0.0054938 | 82.78 | 394.83 | 451.86
0.3 | 0.0056804 | 83.82 | 403.67 | 463.92
0.31 | 0.005701 | 85.13 | 412.17 | 476.08
0.32 | 0.005943 | 86.01 | 420.12 | 487.7
0.33 | 0.006055 | 87.29 | 427.94 | 499.04
0.34 | 0.00627 | 88.34 | 435.31 | 510.01
0.35 | 0.006428 | 89.44 | 442.31 | 520.87
0.36 | 0.006588 | 90.63 | 449.11 | 531.35
0.37 | 0.006818 | 91.53 | 455.51 | 541.39
0.38 | 0.006976 | 92.66 | 461.67 | 551.08
0.39 | 0.007218 | 93.68 | 467.52 | 560.46
0.4 | 0.007322 | 94.83 | 473.09 | 569.92
0.41 | 0.007603 | 95.79 | 478.41 | 578.2
0.42 | 0.007739 | 96.86 | 483.51 | 587.2
0.43 | 0.007991 | 97.89 | 488.38 | 595
0.44 | 0.008187 | 98.92 | 493.01 | 603
0.45 | 0.008423 | 99.99 | 497.43 | 610.6
0.46 | 0.00868 | 100.92 | 501.74 | 617.9
0.47 | 0.008849 | 102.06 | 505.9 | 624.5
0.48 | 0.009189 | 103.17 | 509.85 | 631.3
0.49 | 0.009403 | 104.19 | 513.72 | 637.7
0.5 | 0.009791 | 105.37 | 517.44 | 643.7
0.51 | 0.009998 | 106.37 | 521.12 | 649.3
0.52 | 0.010378 | 107.57 | 524.63 | 654.9
0.53 | 0.010663 | 108.65 | 527.98 | 660.1
0.54 | 0.011003 | 109.79 | 531.38 | 664.9
0.55 | 0.011398 | 110.82 | 534.53 | 669.7
0.56 | 0.011793 | 112.03 | 537.73 | 674.1
0.57 | 0.012246 | 113.16 | 540.67 | 678.1
0.58 | 0.01257 | 114.32 | 543.71 | 682.4
0.59 | 0.013136 | 115.55 | 546.5 | 686
0.6 | 0.013532 | 116.61 | 549.32 | 689.8
0.61 | 0.014105 | 117.91 | 552.01 | 693
0.62 | 0.014503 | 119.14 | 554.64 | 696
0.63 | 0.014996 | 120.36 | 557.2 | 699
0.64 | 0.015542 | 121.61 | 559.53 | 701.4
0.65 | 0.016011 | 122.68 | 561.93 | 703.6
0.66 | 0.016621 | 124.01 | 564.22 | 706
0.67 | 0.017149 | 125.25 | 566.47 | 708
0.68 | 0.017822 | 126.49 | 568.6 | 710
0.69 | 0.018286 | 127.75 | 570.3 | 711.7
0.7 | 0.018981 | 128.97 | 572.4 | 713.2
0.71 | 0.019566 | 130.24 | 574.1 | 714.8
0.72 | 0.020202 | 131.52 | 576.4 | 716
0.73 | 0.020843 | 132.79 | 578 | 717.5
0.74 | 0.021596 | 133.92 | 579.8 | 718.6
0.75 | 0.022355 | 135.26 | 581 | 719.6
0.76 | 0.022891 | 136.51 | 582.8 | 720.5
0.77 | 0.023679 | 137.87 | 584.4 | 721.4
0.78 | 0.024472 | 139.19 | 585.5 | 722.2
0.79 | 0.025225 | 140.34 | 587.2 | 722.8
0.8 | 0.025945 | 141.73 | 588.4 | 723.6
0.81 | 0.0267 | 143.08 | 589.8 | 724.2
0.82 | 0.027544 | 144.38 | 591 | 724.9
0.83 | 0.028258 | 145.74 | 592.2 | 725.3
0.84 | 0.029069 | 147.01 | 594 | 725.8
0.85 | 0.029854 | 148.37 | 594.8 | 726
0.86 | 0.03081 | 149.76 | 595.8 | 726.7
0.87 | 0.031597 | 151.12 | 597.2 | 727.1
0.88 | 0.032533 | 152.44 | 598.2 | 727.7
0.89 | 0.033465 | 153.84 | 599.4 | 727.9
0.9 | 0.034389 | 155.24 | 600.4 | 728.1
0.91 | 0.035447 | 156.63 | 601.4 | 728.7
0.92 | 0.036367 | 158.05 | 602.6 | 728.8
0.93 | 0.037317 | 159.39 | 603.7 | 729.1
0.94 | 0.038136 | 160.84 | 604.6 | 729.7
0.95 | 0.039372 | 162.3 | 605.8 | 729.7
0.96 | 0.040266 | 163.73 | 606.7 | 730.3
0.97 | 0.041319 | 165.25 | 607.6 | 730.3
0.98 | 0.042284 | 166.53 | 608.6 | 730.7
0.99 | 0.043248 | 168.08 | 609.7 | 731.1
1 | 0.044599 | 169.54 | 610.8 | 731.3