## I-V Characteristic (mA-mm)
VDS (V) | VGS = -0.300 V | VGS = 0.100 V | VGS = 0.500 V | VGS = 0.900 V
0 | -2.6525e-05 | -0.5336 | -1.0861 | -5.283
0.01 | 0.0007992 | 7.718 | 15.859 | 12.619
0.02 | 0.0014158 | 15.376 | 32.272 | 30.538
0.03 | 0.0018614 | 22.446 | 48.667 | 48.332
0.04 | 0.0022157 | 29.04 | 65.2 | 66.29
0.05 | 0.0025007 | 34.899 | 81.47 | 83.78
0.06 | 0.0026946 | 40.244 | 97.53 | 101.42
0.07 | 0.0029051 | 45.122 | 113.56 | 119.23
0.08 | 0.0030532 | 49.248 | 129.59 | 136.31
0.09 | 0.0031939 | 53.122 | 145.04 | 153.52
0.1 | 0.0033366 | 56.273 | 160.37 | 170.52
0.11 | 0.0034436 | 59.15 | 175.73 | 187.41
0.12 | 0.0036057 | 61.61 | 190.66 | 204.39
0.13 | 0.0036932 | 63.93 | 205.46 | 220.68
0.14 | 0.0038354 | 65.92 | 219.71 | 236.88
0.15 | 0.003958 | 67.63 | 234.04 | 253.24
0.16 | 0.0040495 | 69.36 | 247.78 | 269
0.17 | 0.0042165 | 70.6 | 261.43 | 284.77
0.18 | 0.0043081 | 72.09 | 274.58 | 300.12
0.19 | 0.004466 | 73.08 | 287.6 | 315.37
0.2 | 0.0045987 | 74.3 | 300.1 | 330.38
0.21 | 0.00472 | 75.4 | 312.32 | 345.24
0.22 | 0.0049036 | 76.26 | 324.26 | 359.64
0.23 | 0.0049795 | 77.48 | 335.7 | 373.97
0.24 | 0.0051722 | 78.17 | 346.75 | 387.86
0.25 | 0.0052988 | 79.45 | 357.45 | 401.56
0.26 | 0.005442 | 80.31 | 367.68 | 415.03
0.27 | 0.0056561 | 81.55 | 377.75 | 428.15
0.28 | 0.005655 | 82.53 | 387.22 | 440.96
0.29 | 0.005906 | 83.66 | 396.37 | 453.53
0.3 | 0.006003 | 84.83 | 405.18 | 465.66
0.31 | 0.006235 | 85.93 | 413.69 | 477.9
0.32 | 0.006369 | 87.19 | 421.73 | 489.38
0.33 | 0.006575 | 88.16 | 429.53 | 500.82
0.34 | 0.006751 | 89.33 | 436.93 | 511.81
0.35 | 0.006945 | 90.38 | 443.98 | 522.63
0.36 | 0.007147 | 91.47 | 450.81 | 533.13
0.37 | 0.007293 | 92.62 | 457.21 | 543.19
0.38 | 0.007573 | 93.68 | 463.36 | 552.95
0.39 | 0.007697 | 94.76 | 469.16 | 562.39
0.4 | 0.007998 | 95.92 | 474.8 | 571.5
0.41 | 0.008133 | 96.91 | 480.12 | 580.2
0.42 | 0.0084 | 97.91 | 485.21 | 588.7
0.43 | 0.008566 | 98.95 | 490.04 | 597
0.44 | 0.008811 | 100.08 | 494.73 | 605
0.45 | 0.009081 | 101.2 | 499.3 | 612.4
0.46 | 0.009343 | 102.22 | 503.46 | 619.6
0.47 | 0.009643 | 103.16 | 507.67 | 626.5
0.48 | 0.009867 | 104.3 | 511.65 | 633.2
0.49 | 0.010262 | 105.39 | 515.57 | 639.3
0.5 | 0.010491 | 106.49 | 519.26 | 645.3
0.51 | 0.010873 | 107.71 | 522.88 | 651.1
0.52 | 0.011163 | 108.66 | 526.48 | 656.8
0.53 | 0.011571 | 109.85 | 529.9 | 661.9
0.54 | 0.011961 | 110.98 | 533.2 | 666.7
0.55 | 0.012314 | 112.12 | 536.39 | 671.5
0.56 | 0.012812 | 113.28 | 539.56 | 676
0.57 | 0.013181 | 114.44 | 542.64 | 680.2
0.58 | 0.013739 | 115.69 | 545.61 | 684
0.59 | 0.0141 | 116.79 | 548.49 | 687.8
0.6 | 0.014695 | 118.04 | 551.23 | 691.6
0.61 | 0.015144 | 119.13 | 553.96 | 694.7
0.62 | 0.015681 | 120.46 | 556.6 | 697.8
0.63 | 0.016178 | 121.68 | 559.12 | 700.4
0.64 | 0.016767 | 122.92 | 561.58 | 703.2
0.65 | 0.017387 | 124.28 | 563.93 | 705.7
0.66 | 0.017954 | 125.35 | 566.24 | 707.7
0.67 | 0.018628 | 126.66 | 568.42 | 709.8
0.68 | 0.019213 | 127.93 | 570.3 | 711.6
0.69 | 0.019941 | 129.21 | 572.3 | 713.7
0.7 | 0.020553 | 130.49 | 574.6 | 715.2
0.71 | 0.021249 | 131.6 | 576.4 | 716.6
0.72 | 0.022014 | 133 | 578.2 | 718.1
0.73 | 0.022553 | 134.29 | 579.7 | 719.2
0.74 | 0.023312 | 135.52 | 581.6 | 720.2
0.75 | 0.02415 | 136.75 | 583.4 | 721.3
0.76 | 0.024913 | 138.05 | 584.8 | 722.1
0.77 | 0.02563 | 139.4 | 586.2 | 723.3
0.78 | 0.026571 | 140.69 | 587.8 | 724
0.79 | 0.027257 | 142.05 | 589.2 | 724.9
0.8 | 0.028123 | 143.22 | 590.8 | 725.5
0.81 | 0.029025 | 144.58 | 591.8 | 725.9
0.82 | 0.029872 | 145.99 | 593.3 | 726.7
0.83 | 0.030781 | 147.23 | 594.2 | 727.1
0.84 | 0.031566 | 148.75 | 595.6 | 727.7
0.85 | 0.032572 | 149.99 | 596.6 | 728.3
0.86 | 0.033572 | 151.4 | 598.1 | 728.7
0.87 | 0.034589 | 152.84 | 599.2 | 729.1
0.88 | 0.035445 | 154.21 | 600.3 | 729.7
0.89 | 0.036408 | 155.53 | 601.2 | 729.9
0.9 | 0.037386 | 156.9 | 602.5 | 730.1
0.91 | 0.038391 | 158.39 | 603.8 | 730.3
0.92 | 0.039435 | 159.71 | 604.6 | 730.9
0.93 | 0.040555 | 161.26 | 605.8 | 731
0.94 | 0.041822 | 162.55 | 607.1 | 731.5
0.95 | 0.0427 | 164.05 | 607.8 | 731.6
0.96 | 0.043861 | 165.5 | 608.8 | 731.9
0.97 | 0.044976 | 166.89 | 609.9 | 732.2
0.98 | 0.046237 | 168.42 | 610.8 | 732.4
0.99 | 0.047284 | 169.73 | 611.9 | 733.1
1 | 0.048559 | 171.2 | 612.7 | 733.1