## I-V Characteristic (mA-mm)
VDS (V) | VGS = -0.300 V | VGS = 0.100 V | VGS = 0.500 V | VGS = 0.900 V
0 | -4.1176e-05 | -0.5233 | -1.0549 | -5.472
0.01 | 0.0008897 | 7.784 | 15.796 | 12.855
0.02 | 0.0015579 | 15.576 | 32.224 | 30.53
0.03 | 0.0020592 | 22.742 | 48.678 | 48.372
0.04 | 0.0024672 | 29.425 | 65.22 | 66.26
0.05 | 0.0027527 | 35.381 | 81.53 | 83.94
0.06 | 0.0030108 | 40.889 | 97.63 | 101.68
0.07 | 0.0032056 | 45.721 | 113.53 | 118.92
0.08 | 0.0033779 | 50.172 | 129.54 | 136.38
0.09 | 0.0035641 | 53.877 | 145.16 | 153.56
0.1 | 0.0036873 | 57.14 | 160.36 | 170.46
0.11 | 0.0038495 | 60.29 | 175.79 | 187.35
0.12 | 0.0039774 | 62.75 | 190.88 | 204.3
0.13 | 0.0041303 | 65.26 | 205.48 | 220.74
0.14 | 0.0042898 | 67.16 | 219.84 | 236.92
0.15 | 0.0043801 | 69 | 234.12 | 253.07
0.16 | 0.004558 | 70.71 | 248.07 | 268.99
0.17 | 0.0046688 | 72.01 | 261.6 | 284.77
0.18 | 0.0048172 | 73.63 | 274.71 | 299.9
0.19 | 0.0049815 | 74.62 | 287.84 | 315.24
0.2 | 0.0051047 | 75.96 | 300.29 | 330.31
0.21 | 0.0053051 | 76.92 | 312.37 | 344.69
0.22 | 0.0054084 | 78 | 324.38 | 359.31
0.23 | 0.00561 | 79.04 | 335.94 | 373.58
0.24 | 0.005696 | 79.89 | 346.85 | 387.39
0.25 | 0.005906 | 81.21 | 357.61 | 400.95
0.26 | 0.006062 | 82.06 | 367.95 | 414.43
0.27 | 0.006255 | 83.36 | 377.91 | 427.61
0.28 | 0.006467 | 84.35 | 387.37 | 440.24
0.29 | 0.006601 | 85.57 | 396.54 | 452.72
0.3 | 0.00684 | 86.77 | 405.44 | 464.96
0.31 | 0.006955 | 87.89 | 413.88 | 477.13
0.32 | 0.007232 | 89.13 | 421.92 | 488.46
0.33 | 0.007367 | 90.22 | 429.78 | 499.88
0.34 | 0.007611 | 91.48 | 437.2 | 510.94
0.35 | 0.00777 | 92.56 | 444.21 | 521.42
0.36 | 0.007988 | 93.61 | 451.01 | 531.99
0.37 | 0.008225 | 94.69 | 457.48 | 541.97
0.38 | 0.008428 | 95.74 | 463.63 | 551.71
0.39 | 0.0087 | 96.95 | 469.41 | 561.07
0.4 | 0.008852 | 97.97 | 475.01 | 570.1
0.41 | 0.009168 | 99.04 | 480.32 | 578.7
0.42 | 0.009339 | 100.07 | 485.48 | 587.6
0.43 | 0.009659 | 101.14 | 490.29 | 595.6
0.44 | 0.009891 | 102.24 | 494.91 | 603.4
0.45 | 0.010202 | 103.34 | 499.48 | 610.6
0.46 | 0.010475 | 104.5 | 503.74 | 617.9
0.47 | 0.010762 | 105.39 | 507.9 | 624.8
0.48 | 0.011135 | 106.57 | 511.84 | 631.3
0.49 | 0.011425 | 107.75 | 515.78 | 637.7
0.5 | 0.011872 | 108.81 | 519.52 | 643.7
0.51 | 0.012103 | 109.97 | 523.12 | 649.2
0.52 | 0.01259 | 111.02 | 526.66 | 654.9
0.53 | 0.01299 | 112.26 | 530.04 | 660.1
0.54 | 0.013478 | 113.41 | 533.45 | 664.9
0.55 | 0.013883 | 114.56 | 536.59 | 669.5
0.56 | 0.014362 | 115.63 | 539.75 | 674.1
0.57 | 0.014924 | 116.87 | 542.83 | 678
0.58 | 0.015368 | 118.19 | 545.79 | 682
0.59 | 0.016013 | 119.32 | 548.65 | 685.6
0.6 | 0.016507 | 120.56 | 551.39 | 689.2
0.61 | 0.017181 | 121.58 | 554.16 | 692.4
0.62 | 0.01767 | 123.02 | 556.74 | 695.8
0.63 | 0.018409 | 124.23 | 559.34 | 698.4
0.64 | 0.018994 | 125.46 | 561.67 | 701.1
0.65 | 0.019706 | 126.77 | 564.14 | 703.6
0.66 | 0.020394 | 127.97 | 566.4 | 706
0.67 | 0.021089 | 129.34 | 568.6 | 707.8
0.68 | 0.021855 | 130.53 | 570.7 | 709.6
0.69 | 0.022535 | 131.83 | 572.5 | 711.4
0.7 | 0.023312 | 133.06 | 574.8 | 713.2
0.71 | 0.024082 | 134.41 | 576.2 | 714.6
0.72 | 0.02497 | 135.64 | 578.4 | 716
0.73 | 0.02575 | 136.94 | 580.2 | 717.2
0.74 | 0.026645 | 138.27 | 581.8 | 718.5
0.75 | 0.027451 | 139.4 | 583.4 | 719.4
0.76 | 0.02819 | 140.8 | 585 | 720.5
0.77 | 0.029277 | 142.08 | 586.6 | 721.5
0.78 | 0.030106 | 143.42 | 587.8 | 722.3
0.79 | 0.031133 | 144.82 | 589.4 | 723
0.8 | 0.031997 | 146.01 | 591 | 723.8
0.81 | 0.033032 | 147.39 | 591.9 | 724.3
0.82 | 0.034012 | 148.76 | 593.4 | 725.1
0.83 | 0.034968 | 150.08 | 594.6 | 725.5
0.84 | 0.035981 | 151.48 | 596 | 726
0.85 | 0.037078 | 152.84 | 597 | 726.7
0.86 | 0.038139 | 154.2 | 598.4 | 727.1
0.87 | 0.039277 | 155.6 | 599.4 | 727.5
0.88 | 0.040349 | 156.99 | 600.7 | 728.1
0.89 | 0.041404 | 158.31 | 601.8 | 728.3
0.9 | 0.042576 | 159.79 | 602.6 | 728.7
0.91 | 0.043658 | 161.22 | 603.8 | 729.3
0.92 | 0.045019 | 162.66 | 604.7 | 729.7
0.93 | 0.046136 | 164.13 | 606 | 729.9
0.94 | 0.047417 | 165.41 | 607 | 730.1
0.95 | 0.048593 | 166.91 | 607.9 | 730.6
0.96 | 0.049873 | 168.36 | 609 | 730.7
0.97 | 0.051369 | 169.88 | 610 | 731.3
0.98 | 0.05228 | 171.36 | 611.1 | 731.5
0.99 | 0.053907 | 172.71 | 612.2 | 731.5
1 | 0.055098 | 174.19 | 613.5 | 731.9