## I-V Characteristic (mA-mm)
VDS (V) | VGS = -0.300 V | VGS = 0.100 V | VGS = 0.500 V | VGS = 0.900 V
0 | -2.894e-05 | -0.5396 | -1.1387 | -5.029
0.01 | 0.0008477 | 7.892 | 15.713 | 12.751
0.02 | 0.0015042 | 15.516 | 32.211 | 30.57
0.03 | 0.0019772 | 22.681 | 48.631 | 48.471
0.04 | 0.002355 | 29.342 | 65.14 | 66.31
0.05 | 0.0026565 | 35.366 | 81.31 | 84.06
0.06 | 0.0028729 | 40.706 | 97.59 | 101.33
0.07 | 0.0030999 | 45.683 | 113.76 | 119.23
0.08 | 0.0032401 | 49.932 | 129.38 | 136.37
0.09 | 0.0034108 | 53.752 | 145.14 | 153.44
0.1 | 0.0035608 | 57.1 | 160.44 | 170.44
0.11 | 0.0036787 | 59.99 | 175.71 | 187.37
0.12 | 0.0038419 | 62.64 | 190.96 | 204.23
0.13 | 0.0039396 | 64.96 | 205.54 | 220.6
0.14 | 0.0040936 | 66.9 | 219.8 | 236.8
0.15 | 0.0042225 | 68.82 | 234.08 | 253.11
0.16 | 0.0043585 | 70.25 | 247.98 | 269.09
0.17 | 0.0045341 | 71.97 | 261.61 | 284.53
0.18 | 0.0046178 | 73.06 | 274.64 | 299.96
0.19 | 0.0047987 | 74.39 | 287.69 | 315.33
0.2 | 0.0049141 | 75.55 | 300.34 | 330.15
0.21 | 0.0050701 | 76.48 | 312.54 | 345.07
0.22 | 0.00525 | 77.72 | 324.31 | 359.44
0.23 | 0.0053554 | 78.45 | 336.03 | 373.62
0.24 | 0.0055584 | 79.7 | 346.96 | 387.48
0.25 | 0.005672 | 80.55 | 357.73 | 401.16
0.26 | 0.005793 | 81.72 | 368.13 | 414.62
0.27 | 0.005937 | 82.75 | 378.12 | 427.68
0.28 | 0.00618 | 83.9 | 387.6 | 440.52
0.29 | 0.006277 | 85.13 | 396.77 | 453.05
0.3 | 0.00653 | 86.21 | 405.62 | 465.27
0.31 | 0.006648 | 87.53 | 414.19 | 477.22
0.32 | 0.00687 | 88.44 | 422.23 | 488.88
0.33 | 0.007039 | 89.73 | 430.02 | 500.28
0.34 | 0.007251 | 90.86 | 437.56 | 511.25
0.35 | 0.007463 | 91.98 | 444.59 | 521.98
0.36 | 0.007613 | 93.11 | 451.39 | 532.46
0.37 | 0.007879 | 94.18 | 457.85 | 542.5
0.38 | 0.008027 | 95.27 | 464.07 | 552.21
0.39 | 0.008317 | 96.33 | 469.88 | 561.47
0.4 | 0.008463 | 97.47 | 475.53 | 570.7
0.41 | 0.008748 | 98.41 | 480.81 | 579.6
0.42 | 0.00894 | 99.52 | 486 | 587.8
0.43 | 0.009195 | 100.6 | 490.85 | 596
0.44 | 0.00947 | 101.69 | 495.51 | 603.8
0.45 | 0.00972 | 102.79 | 499.92 | 611.5
0.46 | 0.010048 | 103.68 | 504.27 | 618.6
0.47 | 0.010234 | 104.9 | 508.42 | 625.5
0.48 | 0.010646 | 105.97 | 512.37 | 632.1
0.49 | 0.01086 | 107.09 | 516.27 | 638.7
0.5 | 0.011289 | 108.2 | 519.99 | 644.2
0.51 | 0.011561 | 109.17 | 523.59 | 650.1
0.52 | 0.012016 | 110.41 | 527.16 | 655.3
0.53 | 0.012377 | 111.53 | 530.49 | 660.9
0.54 | 0.012738 | 112.67 | 533.85 | 665.5
0.55 | 0.013277 | 113.82 | 537.01 | 670.2
0.56 | 0.013656 | 115.04 | 540.2 | 674.8
0.57 | 0.014223 | 116.16 | 543.15 | 678.8
0.58 | 0.014602 | 117.39 | 546.17 | 682.8
0.59 | 0.015188 | 118.59 | 548.9 | 686.8
0.6 | 0.015684 | 119.67 | 551.85 | 690.2
0.61 | 0.016254 | 121 | 554.47 | 693.2
0.62 | 0.016781 | 122.18 | 557.08 | 696.4
0.63 | 0.01742 | 123.4 | 559.67 | 699.3
0.64 | 0.018077 | 124.75 | 562.05 | 702
0.65 | 0.018622 | 125.83 | 564.42 | 704.4
0.66 | 0.019359 | 127.18 | 566.7 | 706.5
0.67 | 0.019909 | 128.42 | 568.88 | 708.8
0.68 | 0.020732 | 129.67 | 570.7 | 710.8
0.69 | 0.021341 | 130.92 | 572.8 | 712.4
0.7 | 0.022118 | 132.15 | 575 | 714.1
0.71 | 0.022842 | 133.48 | 576.6 | 715.7
0.72 | 0.023562 | 134.76 | 578.6 | 717.2
0.73 | 0.024246 | 136.09 | 580.2 | 718.4
0.74 | 0.025097 | 137.24 | 581.8 | 719.4
0.75 | 0.02598 | 138.6 | 583.4 | 720.4
0.76 | 0.026812 | 139.92 | 585.3 | 721.3
0.77 | 0.027599 | 141.22 | 586.6 | 722.1
0.78 | 0.028417 | 142.54 | 588.2 | 722.9
0.79 | 0.02937 | 143.74 | 589.8 | 724
0.8 | 0.030326 | 145.1 | 591 | 724.7
0.81 | 0.031261 | 146.49 | 592.6 | 725.1
0.82 | 0.03212 | 147.87 | 593.8 | 725.8
0.83 | 0.032968 | 149.14 | 595 | 726.5
0.84 | 0.034036 | 150.45 | 596.2 | 727
0.85 | 0.035064 | 151.9 | 597.6 | 727.5
0.86 | 0.036097 | 153.28 | 598.4 | 728.1
0.87 | 0.037074 | 154.69 | 599.9 | 728.3
0.88 | 0.038088 | 156.07 | 600.6 | 728.7
0.89 | 0.039195 | 157.47 | 601.9 | 729.1
0.9 | 0.040379 | 158.89 | 603 | 729.5
0.91 | 0.041317 | 160.31 | 603.9 | 729.9
0.92 | 0.042525 | 161.74 | 605 | 730.3
0.93 | 0.04362 | 163.09 | 606.2 | 730.9
0.94 | 0.044605 | 164.61 | 607.1 | 730.9
0.95 | 0.045931 | 166.06 | 608.3 | 731.3
0.96 | 0.047166 | 167.42 | 609.3 | 731.5
0.97 | 0.048257 | 169.08 | 610.4 | 731.5
0.98 | 0.049481 | 170.31 | 611.5 | 732
0.99 | 0.050843 | 171.8 | 612.3 | 732.3
1 | 0.052042 | 173.27 | 613.7 | 732.7