## I-V Characteristic (mA-mm)
VDS (V) | VGS = -0.300 V | VGS = 0.100 V | VGS = 0.500 V | VGS = 0.900 V
0 | -3.2209e-05 | -0.5197 | -1.1472 | -5.156
0.01 | 0.0008564 | 7.728 | 15.685 | 12.671
0.02 | 0.0015108 | 15.5 | 32.24 | 30.604
0.03 | 0.0019812 | 22.624 | 48.675 | 48.433
0.04 | 0.0023754 | 29.222 | 65.24 | 66.34
0.05 | 0.0026532 | 35.162 | 81.43 | 84
0.06 | 0.0028977 | 40.658 | 97.61 | 101.56
0.07 | 0.0031083 | 45.463 | 113.88 | 119.31
0.08 | 0.0032562 | 49.827 | 129.52 | 136.44
0.09 | 0.0034376 | 53.542 | 145.2 | 153.65
0.1 | 0.0035466 | 56.964 | 160.51 | 170.59
0.11 | 0.003684 | 59.68 | 175.86 | 187.49
0.12 | 0.0038392 | 62.39 | 191.1 | 204.55
0.13 | 0.0039468 | 64.69 | 205.61 | 220.79
0.14 | 0.0041121 | 66.63 | 219.92 | 237
0.15 | 0.0042083 | 68.58 | 234.26 | 253.33
0.16 | 0.0043792 | 70.07 | 248.07 | 269.16
0.17 | 0.0045092 | 71.69 | 261.69 | 284.81
0.18 | 0.0046203 | 72.8 | 274.78 | 300.22
0.19 | 0.0048084 | 74.15 | 287.88 | 315.56
0.2 | 0.0049084 | 75.32 | 300.42 | 330.42
0.21 | 0.0050792 | 76.16 | 312.66 | 345.31
0.22 | 0.0052244 | 77.5 | 324.47 | 359.68
0.23 | 0.0053605 | 78.21 | 336.1 | 373.96
0.24 | 0.0055693 | 79.44 | 347.08 | 387.83
0.25 | 0.0056841 | 80.39 | 357.81 | 401.4
0.26 | 0.005774 | 81.49 | 368.25 | 415.06
0.27 | 0.005966 | 82.62 | 378.17 | 428.06
0.28 | 0.00615 | 83.66 | 387.69 | 440.81
0.29 | 0.006301 | 84.92 | 396.85 | 453.36
0.3 | 0.006538 | 85.97 | 405.66 | 465.49
0.31 | 0.006662 | 87.3 | 414.21 | 477.64
0.32 | 0.006906 | 88.25 | 422.25 | 489.13
0.33 | 0.007044 | 89.45 | 430.09 | 500.56
0.34 | 0.007296 | 90.7 | 437.56 | 511.51
0.35 | 0.00745 | 91.75 | 444.58 | 522.3
0.36 | 0.007651 | 92.93 | 451.36 | 532.73
0.37 | 0.007895 | 93.89 | 457.87 | 542.81
0.38 | 0.008078 | 95.05 | 464.01 | 552.54
0.39 | 0.008364 | 96.13 | 469.86 | 561.94
0.4 | 0.008499 | 97.17 | 475.48 | 571.2
0.41 | 0.008815 | 98.29 | 480.82 | 579.8
0.42 | 0.008964 | 99.29 | 485.95 | 588.2
0.43 | 0.009287 | 100.38 | 490.77 | 596.3
0.44 | 0.009475 | 101.41 | 495.5 | 604.2
0.45 | 0.009792 | 102.52 | 499.95 | 611.8
0.46 | 0.010044 | 103.48 | 504.25 | 618.8
0.47 | 0.010292 | 104.65 | 508.38 | 625.7
0.48 | 0.010646 | 105.67 | 512.37 | 632.5
0.49 | 0.010925 | 106.78 | 516.26 | 638.5
0.5 | 0.011361 | 107.97 | 519.99 | 644.5
0.51 | 0.011621 | 108.93 | 523.61 | 650.5
0.52 | 0.012053 | 110.22 | 527.1 | 655.7
0.53 | 0.012418 | 111.26 | 530.52 | 661.2
0.54 | 0.012828 | 112.46 | 533.83 | 665.9
0.55 | 0.013248 | 113.53 | 537.01 | 670.8
0.56 | 0.01378 | 114.71 | 540.16 | 675
0.57 | 0.014217 | 115.93 | 543.16 | 679.2
0.58 | 0.014722 | 117.17 | 546.15 | 683.2
0.59 | 0.015299 | 118.28 | 548.95 | 687
0.6 | 0.015736 | 119.42 | 551.78 | 690.4
0.61 | 0.016438 | 120.7 | 554.44 | 693.6
0.62 | 0.016851 | 121.9 | 557.04 | 696.6
0.63 | 0.017522 | 123.14 | 559.62 | 699.5
0.64 | 0.018133 | 124.42 | 561.96 | 702.1
0.65 | 0.018744 | 125.53 | 564.4 | 704.5
0.66 | 0.019505 | 126.83 | 566.66 | 706.8
0.67 | 0.020112 | 128.17 | 568.85 | 708.9
0.68 | 0.020831 | 129.36 | 570.8 | 710.8
0.69 | 0.021515 | 130.7 | 572.8 | 712.5
0.7 | 0.022292 | 131.86 | 574.8 | 714.1
0.71 | 0.023037 | 133.21 | 576.4 | 715.7
0.72 | 0.023791 | 134.49 | 578.2 | 717
0.73 | 0.024502 | 135.77 | 580.2 | 718.1
0.74 | 0.025254 | 137.05 | 581.8 | 719.2
0.75 | 0.026184 | 138.28 | 583.6 | 720.5
0.76 | 0.026868 | 139.59 | 585 | 721.5
0.77 | 0.027858 | 140.86 | 586.6 | 722.1
0.78 | 0.028763 | 142.22 | 588.2 | 722.9
0.79 | 0.029664 | 143.36 | 589.8 | 723.8
0.8 | 0.030435 | 144.74 | 590.8 | 724.5
0.81 | 0.031461 | 146.13 | 592.4 | 725.3
0.82 | 0.03234 | 147.39 | 593.6 | 725.8
0.83 | 0.033288 | 148.93 | 594.6 | 726
0.84 | 0.034327 | 150.05 | 596.2 | 726.9
0.85 | 0.035307 | 151.48 | 597.4 | 727.4
0.86 | 0.036386 | 152.88 | 598.4 | 727.9
0.87 | 0.037307 | 154.22 | 599.5 | 728.2
0.88 | 0.03845 | 155.69 | 600.8 | 728.7
0.89 | 0.03962 | 157.03 | 601.8 | 729.1
0.9 | 0.040606 | 158.47 | 602.8 | 729.2
0.91 | 0.041615 | 159.87 | 603.8 | 729.7
0.92 | 0.042717 | 161.34 | 604.7 | 730.2
0.93 | 0.043845 | 162.62 | 606 | 730.2
0.94 | 0.045081 | 164.17 | 607.1 | 730.7
0.95 | 0.046283 | 165.65 | 607.9 | 731.1
0.96 | 0.047255 | 167.01 | 609 | 731.3
0.97 | 0.048777 | 168.58 | 610.2 | 731.5
0.98 | 0.04959 | 169.82 | 611.1 | 731.9
0.99 | 0.05116 | 171.4 | 612.2 | 732.3
1 | 0.052394 | 172.81 | 613.2 | 732.3