## I-V Characteristic (mA-mm)
VDS (V) | VGS = -0.300 V | VGS = 0.100 V | VGS = 0.500 V | VGS = 0.900 V
0 | -3.0715e-05 | -0.5984 | -1.0282 | -5.072
0.01 | 0.000864 | 7.852 | 15.753 | 12.811
0.02 | 0.0015181 | 15.584 | 32.402 | 30.736
0.03 | 0.0020073 | 22.73 | 48.927 | 48.685
0.04 | 0.0023988 | 29.405 | 65.58 | 66.69
0.05 | 0.0026726 | 35.506 | 81.7 | 84.42
0.06 | 0.0029288 | 40.854 | 98.06 | 101.84
0.07 | 0.0031184 | 45.842 | 114.49 | 119.85
0.08 | 0.0032872 | 50.069 | 130.01 | 137.08
0.09 | 0.0034747 | 53.972 | 145.76 | 154.16
0.1 | 0.0035839 | 57.28 | 161.32 | 171.23
0.11 | 0.0037511 | 60.19 | 176.49 | 188.29
0.12 | 0.0038637 | 62.96 | 191.68 | 205.3
0.13 | 0.0039874 | 65.17 | 206.41 | 221.47
0.14 | 0.0041434 | 67.26 | 220.84 | 237.93
0.15 | 0.0042478 | 69.1 | 235.12 | 254.35
0.16 | 0.0044274 | 70.59 | 249.05 | 270.24
0.17 | 0.0045218 | 72.3 | 262.73 | 285.88
0.18 | 0.0046899 | 73.38 | 275.91 | 301.43
0.19 | 0.0048456 | 74.84 | 288.88 | 316.78
0.2 | 0.0049487 | 75.87 | 301.64 | 331.68
0.21 | 0.0051392 | 76.96 | 313.95 | 346.7
0.22 | 0.0052462 | 78 | 325.58 | 361.12
0.23 | 0.0054187 | 78.92 | 337.33 | 375.29
0.24 | 0.0056083 | 80.15 | 348.44 | 389.24
0.25 | 0.00569 | 80.95 | 359.03 | 402.94
0.26 | 0.005816 | 82.32 | 369.46 | 416.59
0.27 | 0.00607 | 83.18 | 379.51 | 429.54
0.28 | 0.006182 | 84.42 | 389.04 | 442.43
0.29 | 0.006405 | 85.64 | 398.18 | 455.1
0.3 | 0.006579 | 86.73 | 407.07 | 467.15
0.31 | 0.006756 | 88.05 | 415.69 | 479.29
0.32 | 0.006953 | 89.09 | 423.64 | 490.91
0.33 | 0.007144 | 90.29 | 431.48 | 502.37
0.34 | 0.007358 | 91.4 | 439.03 | 513.29
0.35 | 0.007507 | 92.48 | 446.17 | 524.06
0.36 | 0.0078 | 93.57 | 452.89 | 534.57
0.37 | 0.007942 | 94.68 | 459.37 | 544.67
0.38 | 0.00823 | 95.83 | 465.54 | 554.38
0.39 | 0.008382 | 96.88 | 471.46 | 563.68
0.4 | 0.008657 | 97.99 | 477.03 | 572.8
0.41 | 0.008876 | 98.98 | 482.39 | 581.6
0.42 | 0.009079 | 100.11 | 487.5 | 590.1
0.43 | 0.009404 | 101.18 | 492.37 | 598.2
0.44 | 0.009627 | 102.26 | 497.11 | 606.3
0.45 | 0.00996 | 103.42 | 501.49 | 613.6
0.46 | 0.010144 | 104.38 | 505.91 | 620.9
0.47 | 0.010498 | 105.53 | 510.02 | 627.7
0.48 | 0.010723 | 106.6 | 514.09 | 634.1
0.49 | 0.011127 | 107.81 | 517.87 | 640.5
0.5 | 0.011434 | 108.81 | 521.67 | 646.2
0.51 | 0.011805 | 109.97 | 525.3 | 652.1
0.52 | 0.012216 | 111.08 | 528.86 | 657.8
0.53 | 0.012536 | 112.26 | 532.24 | 662.9
0.54 | 0.013019 | 113.41 | 535.52 | 667.7
0.55 | 0.013415 | 114.48 | 538.79 | 672.3
0.56 | 0.014019 | 115.77 | 541.99 | 677
0.57 | 0.014367 | 116.93 | 544.97 | 681.1
0.58 | 0.014914 | 118.09 | 547.98 | 685.2
0.59 | 0.0154 | 119.4 | 550.75 | 688.4
0.6 | 0.015959 | 120.5 | 553.62 | 692
0.61 | 0.016567 | 121.8 | 556.35 | 695.2
0.62 | 0.017102 | 122.96 | 558.91 | 698.4
0.63 | 0.017771 | 124.26 | 561.48 | 701.2
0.64 | 0.01828 | 125.61 | 563.92 | 703.7
0.65 | 0.019047 | 126.75 | 566.3 | 706.2
0.66 | 0.01962 | 128.06 | 568.51 | 708.5
0.67 | 0.020446 | 129.26 | 570.7 | 710.5
0.68 | 0.021066 | 130.62 | 572.7 | 712.4
0.69 | 0.021836 | 131.76 | 574.8 | 714.1
0.7 | 0.022564 | 133.12 | 576.6 | 715.6
0.71 | 0.023244 | 134.36 | 578.6 | 717.2
0.72 | 0.024077 | 135.67 | 580.5 | 718.5
0.73 | 0.024833 | 137.05 | 582.2 | 719.6
0.74 | 0.025749 | 138.14 | 584 | 720.8
0.75 | 0.02642 | 139.56 | 585.4 | 722
0.76 | 0.02737 | 140.9 | 587 | 722.8
0.77 | 0.028197 | 142.16 | 588.4 | 723.6
0.78 | 0.029134 | 143.5 | 589.8 | 724.5
0.79 | 0.029958 | 144.69 | 591.4 | 725.3
0.8 | 0.030836 | 146.15 | 593 | 725.9
0.81 | 0.031883 | 147.46 | 594.2 | 726.7
0.82 | 0.032681 | 148.86 | 595.6 | 727.1
0.83 | 0.033822 | 150.1 | 596.8 | 727.7
0.84 | 0.034809 | 151.56 | 598 | 728.3
0.85 | 0.035777 | 152.88 | 599.2 | 728.7
0.86 | 0.036792 | 154.31 | 600.5 | 729
0.87 | 0.037829 | 155.64 | 601.5 | 729.7
0.88 | 0.038897 | 156.97 | 602.6 | 729.9
0.89 | 0.039922 | 158.37 | 603.7 | 730.3
0.9 | 0.041082 | 159.87 | 604.8 | 730.6
0.91 | 0.042345 | 161.26 | 605.9 | 731.3
0.92 | 0.043375 | 162.77 | 607.1 | 731.5
0.93 | 0.044313 | 164.09 | 607.9 | 731.5
0.94 | 0.045583 | 165.59 | 609 | 731.9
0.95 | 0.046903 | 167.09 | 610 | 732.3
0.96 | 0.048171 | 168.42 | 611 | 732.5
0.97 | 0.04931 | 169.9 | 612 | 732.9
0.98 | 0.050577 | 171.4 | 613.3 | 732.9
0.99 | 0.05201 | 172.84 | 614.2 | 733.3
1 | 0.052986 | 174.33 | 615 | 733.7