## I-V Characteristic (mA-mm)
VDS (V) | VGS = -0.300 V | VGS = 0.100 V | VGS = 0.500 V | VGS = 0.900 V
0 | -3.6932e-05 | -0.5996 | -0.905 | -5.185
0.01 | 0.000861 | 7.836 | 15.736 | 12.743
0.02 | 0.0015104 | 15.606 | 32.299 | 30.681
0.03 | 0.0020073 | 22.784 | 48.852 | 48.578
0.04 | 0.0023946 | 29.436 | 65.42 | 66.58
0.05 | 0.0026689 | 35.538 | 81.74 | 84.38
0.06 | 0.0029322 | 40.924 | 98.07 | 101.86
0.07 | 0.0031116 | 45.911 | 114.2 | 119.63
0.08 | 0.0032978 | 50.145 | 129.97 | 136.97
0.09 | 0.0034584 | 54.08 | 145.67 | 154.08
0.1 | 0.00358 | 57.34 | 161.12 | 171.18
0.11 | 0.0037541 | 60.27 | 176.66 | 188.46
0.12 | 0.0038593 | 63.13 | 191.62 | 205.1
0.13 | 0.0040191 | 65.26 | 206.29 | 221.6
0.14 | 0.0041505 | 67.43 | 220.74 | 237.91
0.15 | 0.0042653 | 69.18 | 235 | 254.19
0.16 | 0.004445 | 70.77 | 249.09 | 270.34
0.17 | 0.004535 | 72.33 | 262.55 | 285.85
0.18 | 0.0047043 | 73.51 | 275.71 | 301.24
0.19 | 0.0048363 | 75 | 288.88 | 316.75
0.2 | 0.0049597 | 75.98 | 301.48 | 331.6
0.21 | 0.0051546 | 77.14 | 313.68 | 346.55
0.22 | 0.0052641 | 78.04 | 325.58 | 361
0.23 | 0.0054613 | 79.04 | 337.17 | 375.25
0.24 | 0.0055954 | 80.27 | 348.35 | 389.23
0.25 | 0.005692 | 81.13 | 359.05 | 403.06
0.26 | 0.005856 | 82.46 | 369.39 | 416.41
0.27 | 0.006093 | 83.27 | 379.45 | 429.7
0.28 | 0.006204 | 84.58 | 389.01 | 442.51
0.29 | 0.006455 | 85.7 | 398.22 | 455.13
0.3 | 0.006577 | 86.87 | 407.17 | 467.51
0.31 | 0.006795 | 88.16 | 415.68 | 479.44
0.32 | 0.006957 | 89.21 | 423.72 | 491.08
0.33 | 0.007176 | 90.44 | 431.64 | 502.53
0.34 | 0.007358 | 91.54 | 439.06 | 513.52
0.35 | 0.00753 | 92.64 | 446.17 | 524.42
0.36 | 0.007802 | 93.72 | 453.02 | 534.89
0.37 | 0.007951 | 94.89 | 459.55 | 544.98
0.38 | 0.008256 | 95.96 | 465.74 | 554.79
0.39 | 0.008384 | 96.99 | 471.59 | 564.24
0.4 | 0.008692 | 98.14 | 477.28 | 573.4
0.41 | 0.008849 | 99.11 | 482.72 | 582.2
0.42 | 0.009113 | 100.34 | 487.82 | 590.8
0.43 | 0.009347 | 101.32 | 492.73 | 598.8
0.44 | 0.009665 | 102.4 | 497.38 | 606.9
0.45 | 0.009956 | 103.58 | 501.9 | 614.3
0.46 | 0.010156 | 104.53 | 506.26 | 621.7
0.47 | 0.010516 | 105.75 | 510.33 | 628.5
0.48 | 0.010785 | 106.74 | 514.47 | 635.5
0.49 | 0.011199 | 107.85 | 518.28 | 641.3
0.5 | 0.011436 | 108.92 | 522.15 | 647.4
0.51 | 0.011884 | 110.06 | 525.71 | 653.3
0.52 | 0.012288 | 111.17 | 529.3 | 658.7
0.53 | 0.012625 | 112.44 | 532.72 | 664.2
0.54 | 0.013109 | 113.54 | 536.04 | 669.1
0.55 | 0.013517 | 114.58 | 539.26 | 673.8
0.56 | 0.014072 | 115.87 | 542.45 | 678.2
0.57 | 0.014451 | 117.03 | 545.51 | 682.4
0.58 | 0.014984 | 118.23 | 548.39 | 686.6
0.59 | 0.015503 | 119.54 | 551.33 | 690
0.6 | 0.016083 | 120.58 | 554.15 | 693.6
0.61 | 0.016645 | 121.91 | 556.82 | 697
0.62 | 0.017304 | 123.1 | 559.45 | 700
0.63 | 0.017893 | 124.31 | 561.91 | 702.9
0.64 | 0.018447 | 125.61 | 564.46 | 705.6
0.65 | 0.019194 | 126.79 | 566.84 | 708
0.66 | 0.01983 | 128.17 | 569.08 | 710.2
0.67 | 0.020602 | 129.35 | 571.1 | 712.3
0.68 | 0.021196 | 130.7 | 573.3 | 714.4
0.69 | 0.021964 | 131.8 | 575.4 | 716
0.7 | 0.022744 | 133.19 | 577.3 | 717.6
0.71 | 0.023458 | 134.42 | 579.2 | 719.2
0.72 | 0.024272 | 135.71 | 581.2 | 720.5
0.73 | 0.025127 | 137.13 | 582.6 | 721.7
0.74 | 0.025989 | 138.16 | 584.6 | 722.8
0.75 | 0.026632 | 139.55 | 586.2 | 723.6
0.76 | 0.027674 | 140.9 | 587.8 | 724.9
0.77 | 0.028576 | 142.18 | 589.2 | 725.5
0.78 | 0.029455 | 143.58 | 590.8 | 726.7
0.79 | 0.03023 | 144.71 | 592 | 727.4
0.8 | 0.031274 | 146.15 | 593.6 | 728.1
0.81 | 0.032157 | 147.43 | 594.8 | 728.5
0.82 | 0.033035 | 148.79 | 596 | 729.1
0.83 | 0.034106 | 150.06 | 597.6 | 729.7
0.84 | 0.035096 | 151.48 | 598.4 | 730.3
0.85 | 0.036101 | 152.86 | 599.8 | 730.9
0.86 | 0.037082 | 154.2 | 601 | 731.1
0.87 | 0.038286 | 155.64 | 602.2 | 731.6
0.88 | 0.039356 | 156.93 | 603.2 | 732.1
0.89 | 0.040374 | 158.45 | 604.2 | 732.3
0.9 | 0.041454 | 159.84 | 605.5 | 733.1
0.91 | 0.042695 | 161.26 | 606.4 | 733.3
0.92 | 0.043756 | 162.81 | 607.6 | 733.5
0.93 | 0.044785 | 164.11 | 608.4 | 733.9
0.94 | 0.046174 | 165.61 | 609.4 | 734.1
0.95 | 0.047391 | 167.03 | 610.6 | 734.5
0.96 | 0.048722 | 168.52 | 611.7 | 734.9
0.97 | 0.049798 | 169.9 | 612.7 | 734.9
0.98 | 0.051101 | 171.37 | 613.8 | 735.2
0.99 | 0.052394 | 172.86 | 614.6 | 735.5
1 | 0.053645 | 174.33 | 615.8 | 736.1