## I-V Characteristic (mA-mm)
VDS (V) | VGS = -0.300 V | VGS = 0.100 V | VGS = 0.500 V | VGS = 0.900 V
0 | -2.9024e-05 | -0.51425 | -1.0291 | -5.364
0.01 | 0.0008461 | 7.798 | 15.877 | 12.83
0.02 | 0.0014784 | 15.688 | 32.527 | 30.884
0.03 | 0.0019676 | 22.838 | 49.146 | 48.805
0.04 | 0.0023488 | 29.553 | 65.92 | 66.94
0.05 | 0.0026141 | 35.522 | 82.28 | 84.68
0.06 | 0.0028746 | 41.043 | 98.35 | 102.26
0.07 | 0.0030399 | 45.928 | 114.64 | 120.27
0.08 | 0.0032268 | 50.289 | 130.74 | 137.67
0.09 | 0.003386 | 54.073 | 146.36 | 154.91
0.1 | 0.0034995 | 57.31 | 161.91 | 172.04
0.11 | 0.0036745 | 60.49 | 177.35 | 189.25
0.12 | 0.0037657 | 62.99 | 192.48 | 206.25
0.13 | 0.0039085 | 65.35 | 207.41 | 222.7
0.14 | 0.0040433 | 67.34 | 221.78 | 239.1
0.15 | 0.0041583 | 69.14 | 236.2 | 255.57
0.16 | 0.0043342 | 70.99 | 250.15 | 271.33
0.17 | 0.0044102 | 72.17 | 263.63 | 287.34
0.18 | 0.0045734 | 73.77 | 277.06 | 302.8
0.19 | 0.0047109 | 74.8 | 290.21 | 318.21
0.2 | 0.0048349 | 76 | 302.7 | 333.28
0.21 | 0.0050261 | 77.08 | 315.05 | 348.15
0.22 | 0.0051238 | 77.92 | 327.12 | 362.84
0.23 | 0.0053051 | 79.2 | 338.6 | 377.12
0.24 | 0.0054375 | 79.99 | 349.78 | 391.15
0.25 | 0.005578 | 81.27 | 360.53 | 404.99
0.26 | 0.005685 | 82.18 | 371.02 | 418.57
0.27 | 0.005869 | 83.44 | 381.04 | 431.66
0.28 | 0.00607 | 84.5 | 390.65 | 444.63
0.29 | 0.006231 | 85.61 | 399.93 | 457.28
0.3 | 0.00646 | 86.94 | 408.74 | 469.43
0.31 | 0.006554 | 88 | 417.33 | 481.83
0.32 | 0.00681 | 89.27 | 425.48 | 493.38
0.33 | 0.006929 | 90.28 | 433.45 | 504.82
0.34 | 0.007169 | 91.5 | 440.82 | 515.91
0.35 | 0.007315 | 92.68 | 447.95 | 526.63
0.36 | 0.007561 | 93.75 | 454.88 | 537.31
0.37 | 0.00775 | 94.92 | 461.36 | 547.47
0.38 | 0.007917 | 95.83 | 467.59 | 557.2
0.39 | 0.008208 | 97.07 | 473.39 | 566.67
0.4 | 0.008373 | 98.12 | 479.13 | 575.8
0.41 | 0.00869 | 99.24 | 484.59 | 584.8
0.42 | 0.008836 | 100.24 | 489.66 | 593.6
0.43 | 0.009152 | 101.34 | 494.56 | 601.4
0.44 | 0.009332 | 102.48 | 499.3 | 609.4
0.45 | 0.009644 | 103.55 | 503.87 | 617
0.46 | 0.009892 | 104.63 | 508.08 | 624.3
0.47 | 0.010205 | 105.59 | 512.3 | 631.1
0.48 | 0.010523 | 106.85 | 516.32 | 637.7
0.49 | 0.010774 | 107.9 | 520.2 | 644.1
0.5 | 0.011183 | 109.01 | 524.01 | 650.1
0.51 | 0.011505 | 110.22 | 527.55 | 655.7
0.52 | 0.011978 | 111.24 | 531.15 | 661.5
0.53 | 0.012283 | 112.56 | 534.57 | 666.5
0.54 | 0.012722 | 113.68 | 537.96 | 671.3
0.55 | 0.013125 | 114.77 | 541.07 | 676
0.56 | 0.013546 | 115.99 | 544.25 | 680.4
0.57 | 0.014064 | 117.14 | 547.33 | 685
0.58 | 0.014569 | 118.39 | 550.27 | 688.8
0.59 | 0.015132 | 119.63 | 553.13 | 692.6
0.6 | 0.015567 | 120.85 | 555.81 | 696.4
0.61 | 0.016186 | 121.94 | 558.6 | 699.3
0.62 | 0.01669 | 123.31 | 561.22 | 702.5
0.63 | 0.01739 | 124.51 | 563.74 | 705.3
0.64 | 0.017925 | 125.81 | 566.24 | 707.8
0.65 | 0.018626 | 127.07 | 568.49 | 710.4
0.66 | 0.019263 | 128.19 | 570.7 | 712.5
0.67 | 0.019874 | 129.57 | 572.8 | 714.4
0.68 | 0.020698 | 130.88 | 575 | 716.2
0.69 | 0.02131 | 132.06 | 577 | 718
0.7 | 0.022076 | 133.41 | 579 | 719.8
0.71 | 0.02275 | 134.61 | 581.2 | 721.2
0.72 | 0.023632 | 135.93 | 582.8 | 722.5
0.73 | 0.02445 | 137.23 | 584.6 | 723.8
0.74 | 0.025171 | 138.5 | 586.1 | 725.1
0.75 | 0.02599 | 139.71 | 588 | 725.8
0.76 | 0.026819 | 141.02 | 589.2 | 726.9
0.77 | 0.027754 | 142.32 | 591 | 727.7
0.78 | 0.028506 | 143.68 | 592.2 | 728.5
0.79 | 0.02948 | 145.04 | 594 | 729.1
0.8 | 0.030299 | 146.23 | 595.2 | 729.9
0.81 | 0.031311 | 147.61 | 596.2 | 730.6
0.82 | 0.03223 | 149.01 | 597.8 | 731.1
0.83 | 0.033181 | 150.29 | 599 | 731.5
0.84 | 0.034159 | 151.77 | 600.3 | 732.2
0.85 | 0.035056 | 152.96 | 601.4 | 732.4
0.86 | 0.036267 | 154.46 | 602.6 | 733.1
0.87 | 0.037305 | 155.84 | 603.8 | 733.5
0.88 | 0.038273 | 157.27 | 604.7 | 734.1
0.89 | 0.039373 | 158.67 | 606.3 | 734.3
0.9 | 0.040502 | 160 | 607.1 | 734.7
0.91 | 0.041513 | 161.56 | 608.3 | 735
0.92 | 0.042751 | 162.91 | 609.2 | 735.3
0.93 | 0.043858 | 164.45 | 610.3 | 735.5
0.94 | 0.045021 | 165.65 | 611.1 | 735.9
0.95 | 0.046246 | 167.23 | 612.2 | 735.9
0.96 | 0.047279 | 168.63 | 613.4 | 736.3
0.97 | 0.048676 | 170.1 | 614.2 | 736.7
0.98 | 0.05002 | 171.68 | 615.4 | 736.7
0.99 | 0.051222 | 172.94 | 616.4 | 737.1
1 | 0.052292 | 174.49 | 617.2 | 737.7