## I-V Characteristic (mA-mm)
VDS (V) | VGS = -0.300 V | VGS = 0.100 V | VGS = 0.500 V | VGS = 0.900 V
0 | -3.3748e-05 | -0.5634 | -0.9973 | -5.274
0.01 | 0.0008979 | 7.928 | 15.839 | 12.875
0.02 | 0.001588 | 15.709 | 32.52 | 30.974
0.03 | 0.0020866 | 22.996 | 49.135 | 48.846
0.04 | 0.0024934 | 29.692 | 65.74 | 67.03
0.05 | 0.0027897 | 35.83 | 82.14 | 84.78
0.06 | 0.0030401 | 41.298 | 98.79 | 102.78
0.07 | 0.00327 | 46.34 | 114.9 | 120.19
0.08 | 0.0034156 | 50.616 | 130.68 | 137.66
0.09 | 0.0036127 | 54.543 | 146.53 | 155.12
0.1 | 0.0037488 | 57.8 | 161.98 | 172.13
0.11 | 0.0038988 | 60.83 | 177.59 | 189.37
0.12 | 0.0040601 | 63.67 | 192.6 | 206.23
0.13 | 0.0041743 | 65.9 | 207.43 | 222.78
0.14 | 0.0043434 | 68.18 | 221.9 | 239.09
0.15 | 0.0044596 | 69.83 | 236.24 | 255.75
0.16 | 0.0046171 | 71.65 | 250.29 | 271.66
0.17 | 0.0047703 | 73.06 | 264.02 | 287.31
0.18 | 0.0048791 | 74.38 | 277.15 | 302.81
0.19 | 0.005077 | 75.82 | 290.28 | 318.32
0.2 | 0.0051947 | 76.74 | 303.16 | 333.61
0.21 | 0.0053646 | 78.12 | 315.29 | 348.1
0.22 | 0.0055456 | 78.89 | 327.23 | 362.75
0.23 | 0.0056931 | 80.15 | 338.92 | 377.2
0.24 | 0.005778 | 81.11 | 349.99 | 391.02
0.25 | 0.005979 | 82.16 | 360.76 | 404.91
0.26 | 0.006158 | 83.4 | 371.19 | 418.38
0.27 | 0.006346 | 84.38 | 381.28 | 431.56
0.28 | 0.006553 | 85.7 | 390.77 | 444.42
0.29 | 0.006718 | 86.85 | 399.99 | 457.22
0.3 | 0.006965 | 88.07 | 409.02 | 469.42
0.31 | 0.007089 | 89.13 | 417.56 | 481.44
0.32 | 0.007349 | 90.4 | 425.54 | 493.05
0.33 | 0.007498 | 91.6 | 433.45 | 504.66
0.34 | 0.007777 | 92.76 | 441.03 | 515.82
0.35 | 0.00794 | 93.94 | 448.06 | 526.36
0.36 | 0.008164 | 94.94 | 454.96 | 536.88
0.37 | 0.008389 | 96.11 | 461.41 | 547.06
0.38 | 0.008616 | 97.25 | 467.74 | 556.77
0.39 | 0.008867 | 98.33 | 473.56 | 566.27
0.4 | 0.009046 | 99.52 | 479.21 | 575.4
0.41 | 0.009372 | 100.5 | 484.58 | 584.2
0.42 | 0.009562 | 101.65 | 489.81 | 592.6
0.43 | 0.00991 | 102.66 | 494.71 | 601
0.44 | 0.010091 | 103.86 | 499.37 | 609
0.45 | 0.010479 | 104.86 | 503.9 | 616.3
0.46 | 0.010728 | 105.97 | 508.28 | 623.4
0.47 | 0.011023 | 107.19 | 512.41 | 630.2
0.48 | 0.011422 | 108.26 | 516.47 | 637.1
0.49 | 0.011703 | 109.45 | 520.31 | 643.3
0.5 | 0.012179 | 110.4 | 524.15 | 649.2
0.51 | 0.012417 | 111.62 | 527.74 | 654.9
0.52 | 0.012936 | 112.82 | 531.35 | 660.6
0.53 | 0.013289 | 113.92 | 534.73 | 665.8
0.54 | 0.013745 | 115.18 | 538.08 | 670.6
0.55 | 0.014188 | 116.25 | 541.35 | 675.4
0.56 | 0.014823 | 117.55 | 544.49 | 679.8
0.57 | 0.015359 | 118.68 | 547.57 | 684
0.58 | 0.015819 | 119.95 | 550.42 | 688
0.59 | 0.016439 | 121.06 | 553.36 | 691.6
0.6 | 0.017048 | 122.34 | 556.19 | 695.2
0.61 | 0.017745 | 123.62 | 558.86 | 698.4
0.62 | 0.018246 | 124.86 | 561.51 | 701.5
0.63 | 0.018923 | 126.15 | 563.98 | 704.4
0.64 | 0.019613 | 127.21 | 566.51 | 706.8
0.65 | 0.020283 | 128.65 | 568.89 | 709.3
0.66 | 0.020985 | 129.94 | 571.1 | 711.6
0.67 | 0.021762 | 131.12 | 573.4 | 713.9
0.68 | 0.022549 | 132.54 | 575.1 | 715.7
0.69 | 0.023207 | 133.67 | 577.6 | 717.4
0.7 | 0.024094 | 135.05 | 579.1 | 718.9
0.71 | 0.024851 | 136.31 | 581.2 | 720.4
0.72 | 0.025804 | 137.65 | 583 | 721.9
0.73 | 0.026554 | 138.95 | 584.8 | 723.1
0.74 | 0.027462 | 140.23 | 586.4 | 724.2
0.75 | 0.028404 | 141.55 | 588.2 | 725.1
0.76 | 0.029179 | 142.83 | 589.8 | 726.1
0.77 | 0.030219 | 144.23 | 591.4 | 726.9
0.78 | 0.031167 | 145.4 | 592.8 | 727.9
0.79 | 0.032257 | 146.87 | 594.2 | 728.6
0.8 | 0.03312 | 148.17 | 595.6 | 729.3
0.81 | 0.034135 | 149.49 | 597.2 | 729.9
0.82 | 0.035207 | 150.96 | 598.2 | 730.6
0.83 | 0.036162 | 152.12 | 599.5 | 731.1
0.84 | 0.037223 | 153.68 | 600.7 | 731.7
0.85 | 0.038268 | 155.05 | 602.1 | 732.2
0.86 | 0.039626 | 156.45 | 603 | 732.5
0.87 | 0.040515 | 157.87 | 604.2 | 733.1
0.88 | 0.041756 | 159.19 | 605.2 | 733.5
0.89 | 0.042996 | 160.67 | 606.6 | 733.9
0.9 | 0.044213 | 162.08 | 607.5 | 734.1
0.91 | 0.045312 | 163.57 | 608.6 | 734.5
0.92 | 0.046727 | 164.86 | 609.8 | 734.9
0.93 | 0.047843 | 166.38 | 610.6 | 735.1
0.94 | 0.049088 | 167.85 | 611.8 | 735.5
0.95 | 0.050526 | 169.38 | 612.7 | 735.7
0.96 | 0.051854 | 170.84 | 614 | 735.9
0.97 | 0.053091 | 172.17 | 614.8 | 736.3
0.98 | 0.054268 | 173.81 | 615.8 | 736.7
0.99 | 0.055827 | 175.29 | 617 | 736.7
1 | 0.05688 | 176.68 | 618.2 | 737.3