## I-V Characteristic (mA-mm)
VDS (V) | VGS = -0.300 V | VGS = 0.100 V | VGS = 0.500 V | VGS = 0.900 V
0 | -2.9956e-05 | -0.51992 | -1.087 | -5.43
0.01 | 0.0008996 | 7.862 | 16.019 | 13.101
0.02 | 0.0015793 | 15.805 | 32.559 | 30.966
0.03 | 0.002107 | 23.009 | 49.153 | 48.912
0.04 | 0.0024852 | 29.818 | 65.94 | 67.06
0.05 | 0.0028096 | 35.829 | 82.3 | 84.85
0.06 | 0.0030518 | 41.384 | 98.55 | 102.64
0.07 | 0.0032488 | 46.372 | 114.69 | 120.19
0.08 | 0.0034561 | 50.722 | 130.88 | 137.89
0.09 | 0.0035817 | 54.685 | 146.45 | 155.01
0.1 | 0.0037561 | 57.8 | 162.03 | 172.19
0.11 | 0.0038859 | 61.09 | 177.53 | 189.35
0.12 | 0.0040333 | 63.61 | 192.6 | 206.13
0.13 | 0.0042018 | 66.1 | 207.49 | 222.9
0.14 | 0.0042992 | 68.06 | 222.04 | 239.21
0.15 | 0.0044816 | 69.97 | 236.36 | 255.55
0.16 | 0.0046036 | 71.72 | 250.31 | 271.57
0.17 | 0.0047279 | 72.97 | 264.12 | 287.53
0.18 | 0.0049088 | 74.62 | 277.24 | 302.87
0.19 | 0.0050087 | 75.57 | 290.44 | 318.4
0.2 | 0.0052244 | 76.96 | 303.03 | 333.45
0.21 | 0.0053197 | 78.01 | 315.31 | 348.12
0.22 | 0.0055127 | 79.04 | 327.39 | 362.97
0.23 | 0.0056912 | 80.15 | 338.89 | 377.25
0.24 | 0.005738 | 81.05 | 350.01 | 391.17
0.25 | 0.00598 | 82.3 | 360.84 | 404.9
0.26 | 0.006111 | 83.17 | 371.17 | 418.36
0.27 | 0.006369 | 84.54 | 381.29 | 431.73
0.28 | 0.006464 | 85.45 | 390.9 | 444.5
0.29 | 0.006723 | 86.81 | 400.12 | 457.1
0.3 | 0.006858 | 88.01 | 408.98 | 469.34
0.31 | 0.007082 | 89.13 | 417.62 | 481.57
0.32 | 0.007275 | 90.44 | 425.67 | 493.09
0.33 | 0.007494 | 91.41 | 433.59 | 504.63
0.34 | 0.007712 | 92.62 | 441.03 | 515.63
0.35 | 0.007824 | 93.84 | 448.16 | 526.44
0.36 | 0.008128 | 94.92 | 455.07 | 537.04
0.37 | 0.008278 | 96.05 | 461.52 | 547.04
0.38 | 0.008573 | 97.09 | 467.69 | 556.8
0.39 | 0.008707 | 98.27 | 473.58 | 566.23
0.4 | 0.009047 | 99.36 | 479.32 | 575.4
0.41 | 0.009254 | 100.44 | 484.66 | 584.4
0.42 | 0.009506 | 101.49 | 489.78 | 592.5
0.43 | 0.009785 | 102.62 | 494.68 | 600.7
0.44 | 0.010059 | 103.75 | 499.41 | 608.6
0.45 | 0.01039 | 104.82 | 503.95 | 616.3
0.46 | 0.010569 | 106.03 | 508.22 | 623.4
0.47 | 0.010994 | 106.93 | 512.43 | 630.5
0.48 | 0.011231 | 108.17 | 516.44 | 636.9
0.49 | 0.011626 | 109.27 | 520.36 | 643
0.5 | 0.011964 | 110.46 | 524.04 | 649.2
0.51 | 0.012359 | 111.58 | 527.66 | 654.9
0.52 | 0.012785 | 112.74 | 531.27 | 660.6
0.53 | 0.013153 | 113.85 | 534.69 | 665.4
0.54 | 0.01368 | 115.02 | 538.08 | 670.6
0.55 | 0.014069 | 116.23 | 541.19 | 674.9
0.56 | 0.014686 | 117.31 | 544.41 | 679.6
0.57 | 0.015064 | 118.63 | 547.45 | 683.8
0.58 | 0.015672 | 119.79 | 550.38 | 687.8
0.59 | 0.016144 | 121.04 | 553.3 | 691.6
0.6 | 0.016748 | 122.32 | 556.06 | 695
0.61 | 0.017329 | 123.46 | 558.78 | 698
0.62 | 0.018023 | 124.78 | 561.38 | 701.2
0.63 | 0.01869 | 126.06 | 563.93 | 704.1
0.64 | 0.019216 | 127.33 | 566.29 | 706.6
0.65 | 0.020047 | 128.64 | 568.73 | 709.3
0.66 | 0.020689 | 129.74 | 570.7 | 711.3
0.67 | 0.021491 | 131.16 | 573.1 | 713.3
0.68 | 0.022123 | 132.4 | 575 | 715.5
0.69 | 0.022919 | 133.74 | 577 | 717.2
0.7 | 0.023665 | 134.96 | 579.2 | 718.8
0.71 | 0.024502 | 136.21 | 580.8 | 720
0.72 | 0.025365 | 137.55 | 583 | 721.3
0.73 | 0.026162 | 138.78 | 584.8 | 722.7
0.74 | 0.027119 | 140.15 | 586.2 | 724
0.75 | 0.027792 | 141.3 | 588.2 | 724.7
0.76 | 0.02885 | 142.74 | 589.4 | 725.8
0.77 | 0.029732 | 144.03 | 591 | 726.7
0.78 | 0.030773 | 145.33 | 592.4 | 727.4
0.79 | 0.03164 | 146.75 | 594 | 728.3
0.8 | 0.032613 | 147.93 | 595.1 | 728.7
0.81 | 0.033748 | 149.38 | 596.8 | 729.7
0.82 | 0.034483 | 150.69 | 598 | 729.9
0.83 | 0.035718 | 152.1 | 599.2 | 730.9
0.84 | 0.036774 | 153.4 | 600.5 | 731.3
0.85 | 0.038005 | 154.77 | 601.5 | 731.5
0.86 | 0.038965 | 156.19 | 602.8 | 731.9
0.87 | 0.040161 | 157.65 | 603.8 | 732.4
0.88 | 0.041206 | 159.04 | 605 | 733.1
0.89 | 0.042347 | 160.29 | 606.2 | 733.3
0.9 | 0.043602 | 161.87 | 607.1 | 733.5
0.91 | 0.044804 | 163.25 | 608.2 | 734.1
0.92 | 0.046022 | 164.69 | 609.4 | 734.5
0.93 | 0.047071 | 166.18 | 610.5 | 734.9
0.94 | 0.048518 | 167.48 | 611.4 | 734.9
0.95 | 0.049753 | 169 | 612.6 | 735.1
0.96 | 0.051257 | 170.44 | 613.6 | 735.5
0.97 | 0.052299 | 172 | 614.6 | 735.7
0.98 | 0.053849 | 173.49 | 615.9 | 736.1
0.99 | 0.055232 | 174.91 | 616.6 | 736.3
1 | 0.056414 | 176.4 | 617.8 | 736.5