## I-V Characteristic (mA-mm)
VDS (V) | VGS = -0.300 V | VGS = 0.100 V | VGS = 0.500 V | VGS = 0.900 V
0 | -3.4274e-05 | -0.5229 | -1.1752 | -5.328
0.01 | 0.000907 | 7.908 | 15.889 | 13.019
0.02 | 0.0016095 | 15.764 | 32.593 | 31.015
0.03 | 0.0021317 | 23.097 | 49.176 | 49.014
0.04 | 0.0025239 | 29.813 | 65.82 | 67.06
0.05 | 0.0028565 | 35.942 | 82.33 | 84.96
0.06 | 0.0030838 | 41.466 | 98.71 | 102.84
0.07 | 0.0033183 | 46.526 | 115.05 | 120.46
0.08 | 0.0034919 | 50.856 | 130.84 | 137.97
0.09 | 0.0036325 | 54.931 | 146.77 | 155.33
0.1 | 0.0038278 | 58.04 | 162.38 | 172.45
0.11 | 0.0039371 | 61.31 | 177.75 | 189.5
0.12 | 0.0041113 | 63.98 | 193.06 | 206.75
0.13 | 0.0042378 | 66.27 | 207.91 | 223.33
0.14 | 0.0043815 | 68.46 | 222.4 | 239.55
0.15 | 0.004548 | 70.28 | 236.72 | 256.02
0.16 | 0.0046561 | 72.06 | 250.71 | 272.03
0.17 | 0.0048506 | 73.41 | 264.59 | 288.06
0.18 | 0.0049656 | 74.91 | 277.74 | 303.37
0.19 | 0.0051162 | 76.1 | 290.91 | 318.94
0.2 | 0.0052973 | 77.25 | 303.73 | 334.09
0.21 | 0.0054109 | 78.49 | 315.93 | 348.7
0.22 | 0.0056344 | 79.36 | 327.87 | 363.55
0.23 | 0.005679 | 80.68 | 339.64 | 377.96
0.24 | 0.005931 | 81.47 | 350.71 | 391.88
0.25 | 0.006048 | 82.82 | 361.51 | 405.7
0.26 | 0.006273 | 83.8 | 372.1 | 419.39
0.27 | 0.006436 | 84.97 | 382.15 | 432.58
0.28 | 0.006633 | 86.19 | 391.69 | 445.47
0.29 | 0.006828 | 87.33 | 401 | 458.16
0.3 | 0.006985 | 88.58 | 409.95 | 470.56
0.31 | 0.007248 | 89.7 | 418.64 | 482.71
0.32 | 0.007395 | 90.98 | 426.69 | 494.33
0.33 | 0.007691 | 92.04 | 434.65 | 505.88
0.34 | 0.007801 | 93.27 | 442.25 | 517.04
0.35 | 0.008081 | 94.41 | 449.33 | 527.62
0.36 | 0.00825 | 95.55 | 456.25 | 538.4
0.37 | 0.008481 | 96.75 | 462.81 | 548.46
0.38 | 0.008724 | 97.75 | 469.07 | 558.37
0.39 | 0.008958 | 98.87 | 475.01 | 567.84
0.4 | 0.00925 | 100.01 | 480.7 | 576.8
0.41 | 0.009422 | 101.1 | 486.13 | 586.2
0.42 | 0.009758 | 102.2 | 491.35 | 594.3
0.43 | 0.009931 | 103.29 | 496.25 | 602.6
0.44 | 0.010329 | 104.46 | 501.06 | 610.6
0.45 | 0.01053 | 105.58 | 505.55 | 618
0.46 | 0.010886 | 106.65 | 510 | 625.3
0.47 | 0.01116 | 107.67 | 514.16 | 632.3
0.48 | 0.011478 | 108.85 | 518.17 | 638.9
0.49 | 0.011862 | 109.97 | 522.15 | 645.3
0.5 | 0.012221 | 111.08 | 525.89 | 651.7
0.51 | 0.01271 | 112.24 | 529.59 | 657.1
0.52 | 0.012997 | 113.34 | 533.13 | 662.8
0.53 | 0.013534 | 114.59 | 536.64 | 668.1
0.54 | 0.013914 | 115.83 | 540 | 672.9
0.55 | 0.014467 | 116.87 | 543.24 | 677.6
0.56 | 0.014941 | 118.24 | 546.4 | 682
0.57 | 0.015512 | 119.32 | 549.42 | 686.2
0.58 | 0.016044 | 120.62 | 552.44 | 690.4
0.59 | 0.016519 | 121.8 | 555.3 | 694
0.6 | 0.017241 | 123.13 | 558.14 | 697.3
0.61 | 0.017806 | 124.34 | 560.83 | 700.8
0.62 | 0.018578 | 125.53 | 563.5 | 703.8
0.63 | 0.019066 | 126.83 | 566.09 | 706.6
0.64 | 0.019847 | 128.13 | 568.49 | 709.3
0.65 | 0.020521 | 129.41 | 570.7 | 711.7
0.66 | 0.02128 | 130.52 | 573.2 | 714
0.67 | 0.022012 | 131.9 | 575 | 716
0.68 | 0.022756 | 133.22 | 577.3 | 717.8
0.69 | 0.023589 | 134.48 | 579.6 | 719.6
0.7 | 0.024297 | 135.89 | 581.4 | 721.4
0.71 | 0.025161 | 136.95 | 583.4 | 722.8
0.72 | 0.025994 | 138.44 | 585 | 724
0.73 | 0.026958 | 139.72 | 587.2 | 725.3
0.74 | 0.027747 | 141.1 | 588.6 | 726.7
0.75 | 0.028675 | 142.38 | 590.2 | 727.7
0.76 | 0.029583 | 143.63 | 591.7 | 728.3
0.77 | 0.030456 | 145.02 | 593.6 | 729.1
0.78 | 0.031445 | 146.3 | 594.9 | 730.3
0.79 | 0.032584 | 147.65 | 596.2 | 730.7
0.8 | 0.033698 | 148.9 | 597.6 | 731.5
0.81 | 0.034575 | 150.36 | 599 | 732
0.82 | 0.035706 | 151.76 | 600.2 | 732.4
0.83 | 0.036668 | 153.14 | 601.4 | 733.3
0.84 | 0.037763 | 154.53 | 602.8 | 734.1
0.85 | 0.038891 | 155.75 | 603.9 | 734.5
0.86 | 0.040059 | 157.27 | 605.1 | 734.7
0.87 | 0.041283 | 158.72 | 606.3 | 735.1
0.88 | 0.042284 | 160.16 | 607.4 | 735.5
0.89 | 0.043625 | 161.54 | 608.6 | 735.6
0.9 | 0.044734 | 163.01 | 609.7 | 736.3
0.91 | 0.04618 | 164.47 | 610.7 | 736.7
0.92 | 0.047198 | 165.92 | 611.8 | 736.7
0.93 | 0.04861 | 167.39 | 613.1 | 737.3
0.94 | 0.049664 | 168.76 | 613.8 | 737.5
0.95 | 0.051096 | 170.3 | 614.9 | 737.9
0.96 | 0.052534 | 171.72 | 615.9 | 738.1
0.97 | 0.053659 | 173.17 | 617 | 738.3
0.98 | 0.05534 | 174.77 | 618.1 | 738.6
0.99 | 0.056434 | 175.99 | 619 | 738.7
1 | 0.05826 | 177.67 | 619.9 | 739.3