## I-V Characteristic (mA-mm)
VDS (V) | VGS = -0.300 V | VGS = 0.100 V | VGS = 0.500 V | VGS = 0.900 V
0 | -2.8073e-05 | -0.5215 | -1.026 | -5.346
0.01 | 0.0009012 | 7.93 | 15.803 | 12.881
0.02 | 0.0015841 | 15.768 | 32.542 | 30.985
0.03 | 0.0021117 | 23.011 | 49.322 | 49.215
0.04 | 0.002493 | 29.76 | 66.02 | 67.14
0.05 | 0.0028197 | 35.921 | 82.3 | 85.01
0.06 | 0.0030474 | 41.388 | 98.92 | 102.92
0.07 | 0.0032611 | 46.359 | 115.04 | 120.62
0.08 | 0.003452 | 50.687 | 130.92 | 138.01
0.09 | 0.0035933 | 54.71 | 146.83 | 155.4
0.1 | 0.0037822 | 57.8 | 162.58 | 172.86
0.11 | 0.0038956 | 61.07 | 177.87 | 189.82
0.12 | 0.0040592 | 63.63 | 193.06 | 206.69
0.13 | 0.0041957 | 66.06 | 207.93 | 223.46
0.14 | 0.0043192 | 68.15 | 222.46 | 239.77
0.15 | 0.0045025 | 69.93 | 237 | 256.38
0.16 | 0.0046023 | 71.7 | 250.95 | 272.27
0.17 | 0.0047728 | 73.06 | 264.5 | 288.1
0.18 | 0.0049245 | 74.62 | 277.81 | 303.62
0.19 | 0.0050571 | 75.64 | 290.98 | 319.03
0.2 | 0.0052677 | 76.96 | 303.79 | 334.38
0.21 | 0.0053631 | 77.96 | 315.95 | 349.09
0.22 | 0.0055644 | 78.97 | 327.84 | 363.66
0.23 | 0.005685 | 80.25 | 339.6 | 378.1
0.24 | 0.005862 | 81.05 | 350.79 | 392.33
0.25 | 0.006005 | 82.4 | 361.48 | 405.99
0.26 | 0.006228 | 83.16 | 371.99 | 419.43
0.27 | 0.006361 | 84.54 | 381.96 | 432.83
0.28 | 0.0066 | 85.63 | 391.59 | 445.75
0.29 | 0.006721 | 86.77 | 400.94 | 458.47
0.3 | 0.006971 | 88.05 | 409.81 | 470.7
0.31 | 0.007122 | 89.13 | 418.38 | 482.83
0.32 | 0.007349 | 90.4 | 426.4 | 494.45
0.33 | 0.00752 | 91.52 | 434.37 | 505.88
0.34 | 0.007762 | 92.69 | 441.86 | 517.16
0.35 | 0.007965 | 93.76 | 449 | 527.86
0.36 | 0.00814 | 94.94 | 455.81 | 538.36
0.37 | 0.008406 | 96.15 | 462.4 | 548.5
0.38 | 0.008597 | 97.17 | 468.62 | 558.36
0.39 | 0.008907 | 98.39 | 474.44 | 567.85
0.4 | 0.009063 | 99.32 | 480.22 | 577
0.41 | 0.009369 | 100.5 | 485.51 | 585.8
0.42 | 0.009546 | 101.58 | 490.71 | 594.2
0.43 | 0.009818 | 102.66 | 495.64 | 602.6
0.44 | 0.01013 | 103.8 | 500.31 | 610.6
0.45 | 0.010389 | 104.82 | 504.92 | 618
0.46 | 0.010757 | 106.01 | 509.21 | 625
0.47 | 0.010978 | 107.09 | 513.42 | 632.3
0.48 | 0.011431 | 108.3 | 517.38 | 638.9
0.49 | 0.011674 | 109.28 | 521.34 | 645.1
0.5 | 0.012125 | 110.52 | 525.11 | 650.9
0.51 | 0.012417 | 111.57 | 528.73 | 656.9
0.52 | 0.012922 | 112.8 | 532.37 | 662.2
0.53 | 0.013335 | 113.97 | 535.74 | 667.7
0.54 | 0.013723 | 115.01 | 539.11 | 672.5
0.55 | 0.014256 | 116.28 | 542.3 | 677.1
0.56 | 0.014732 | 117.45 | 545.53 | 681.8
0.57 | 0.015362 | 118.7 | 548.5 | 685.6
0.58 | 0.015807 | 119.99 | 551.53 | 689.8
0.59 | 0.016443 | 121.04 | 554.41 | 693.6
0.6 | 0.016962 | 122.38 | 557.22 | 697.1
0.61 | 0.01765 | 123.61 | 559.96 | 700
0.62 | 0.018181 | 124.91 | 562.52 | 703.2
0.63 | 0.018833 | 126.17 | 565.1 | 706
0.64 | 0.019573 | 127.45 | 567.6 | 708.9
0.65 | 0.020231 | 128.7 | 569.95 | 711.2
0.66 | 0.020963 | 129.97 | 572 | 713.3
0.67 | 0.021712 | 131.28 | 574.3 | 715.6
0.68 | 0.022584 | 132.46 | 576.6 | 717.4
0.69 | 0.023266 | 133.84 | 578.3 | 719.2
0.7 | 0.024112 | 135.16 | 580.2 | 720.8
0.71 | 0.024811 | 136.45 | 582.2 | 722.1
0.72 | 0.025665 | 137.81 | 584.4 | 723.5
0.73 | 0.026552 | 138.91 | 585.8 | 724.9
0.74 | 0.027432 | 140.36 | 587.6 | 725.9
0.75 | 0.02836 | 141.64 | 589.3 | 726.9
0.76 | 0.029175 | 142.98 | 590.6 | 727.9
0.77 | 0.030135 | 144.32 | 592.2 | 728.7
0.78 | 0.031104 | 145.65 | 593.8 | 729.2
0.79 | 0.032117 | 147.01 | 595.3 | 730.1
0.8 | 0.033126 | 148.38 | 596.6 | 730.9
0.81 | 0.034143 | 149.73 | 598.1 | 731.5
0.82 | 0.03522 | 150.96 | 599.4 | 731.9
0.83 | 0.036237 | 152.4 | 600.3 | 732.4
0.84 | 0.037287 | 153.81 | 601.9 | 733.1
0.85 | 0.038454 | 155.15 | 603 | 733.8
0.86 | 0.039504 | 156.55 | 603.9 | 734.1
0.87 | 0.040654 | 157.87 | 605.2 | 734.7
0.88 | 0.041798 | 159.36 | 606.4 | 734.9
0.89 | 0.043106 | 160.79 | 607.5 | 735.4
0.9 | 0.044296 | 162.24 | 608.6 | 735.5
0.91 | 0.045336 | 163.75 | 609.5 | 736.1
0.92 | 0.046769 | 165.11 | 610.6 | 736.3
0.93 | 0.047973 | 166.61 | 611.8 | 736.7
0.94 | 0.049031 | 168.1 | 612.8 | 737
0.95 | 0.050515 | 169.54 | 613.8 | 737.1
0.96 | 0.051909 | 170.93 | 615 | 737.5
0.97 | 0.053443 | 172.42 | 615.8 | 737.9
0.98 | 0.054434 | 173.89 | 617 | 738.1
0.99 | 0.056114 | 175.38 | 618.1 | 738.3
1 | 0.05726 | 176.88 | 618.8 | 738.6