## I-V Characteristic (mA-mm)
VDS (V) | VGS = -0.300 V | VGS = 0.100 V | VGS = 0.500 V | VGS = 0.900 V
0 | -3.4079e-05 | -0.5576 | -1.0507 | -5.375
0.01 | 0.0008932 | 7.87 | 15.773 | 12.861
0.02 | 0.0015837 | 15.716 | 32.691 | 31.037
0.03 | 0.0021018 | 23.093 | 49.258 | 49.066
0.04 | 0.0024782 | 29.741 | 66.16 | 67.31
0.05 | 0.0028065 | 35.869 | 82.52 | 84.97
0.06 | 0.0030326 | 41.306 | 98.76 | 102.71
0.07 | 0.0032559 | 46.358 | 115.09 | 120.5
0.08 | 0.0034375 | 50.705 | 131.06 | 138.16
0.09 | 0.0035747 | 54.594 | 146.85 | 155.41
0.1 | 0.0037577 | 57.88 | 162.42 | 172.65
0.11 | 0.003874 | 60.93 | 177.89 | 189.88
0.12 | 0.004035 | 63.73 | 193.04 | 206.67
0.13 | 0.0041676 | 65.92 | 208.03 | 223.54
0.14 | 0.004285 | 68.22 | 222.42 | 239.91
0.15 | 0.0044696 | 69.93 | 237 | 256.28
0.16 | 0.0045671 | 71.64 | 250.85 | 272.24
0.17 | 0.0047437 | 73.13 | 264.46 | 287.94
0.18 | 0.0048805 | 74.31 | 277.98 | 303.79
0.19 | 0.00502 | 75.82 | 291.07 | 319.12
0.2 | 0.0052082 | 76.76 | 303.64 | 334.2
0.21 | 0.0053191 | 78.08 | 315.93 | 349.05
0.22 | 0.0055191 | 78.98 | 327.91 | 363.66
0.23 | 0.0056583 | 80.15 | 339.56 | 378.1
0.24 | 0.005764 | 81.11 | 350.68 | 392.16
0.25 | 0.005909 | 82.18 | 361.45 | 405.94
0.26 | 0.006169 | 83.38 | 371.8 | 419.37
0.27 | 0.00627 | 84.35 | 381.93 | 432.82
0.28 | 0.006511 | 85.75 | 391.54 | 445.67
0.29 | 0.006652 | 86.65 | 400.87 | 458.31
0.3 | 0.006866 | 88.07 | 409.64 | 470.53
0.31 | 0.007044 | 89.18 | 418.28 | 482.62
0.32 | 0.007233 | 90.31 | 426.45 | 494.48
0.33 | 0.007487 | 91.56 | 434.33 | 505.83
0.34 | 0.007634 | 92.67 | 441.72 | 516.84
0.35 | 0.007915 | 93.81 | 448.85 | 527.66
0.36 | 0.008056 | 94.92 | 455.75 | 538.17
0.37 | 0.008339 | 96.04 | 462.29 | 548.32
0.38 | 0.008472 | 97.07 | 468.42 | 558.11
0.39 | 0.008778 | 98.31 | 474.3 | 567.55
0.4 | 0.008996 | 99.4 | 480 | 576.6
0.41 | 0.009206 | 100.38 | 485.44 | 585.2
0.42 | 0.00951 | 101.57 | 490.51 | 594.2
0.43 | 0.009732 | 102.54 | 495.48 | 602.2
0.44 | 0.010076 | 103.74 | 500.2 | 610.3
0.45 | 0.010254 | 104.83 | 504.72 | 617.5
0.46 | 0.010649 | 105.91 | 508.99 | 624.5
0.47 | 0.01087 | 107.1 | 513.18 | 631.9
0.48 | 0.011268 | 108.11 | 517.27 | 638.5
0.49 | 0.01155 | 109.28 | 521.17 | 644.7
0.5 | 0.011951 | 110.29 | 524.94 | 650.5
0.51 | 0.012328 | 111.52 | 528.49 | 656.5
0.52 | 0.012697 | 112.58 | 532.12 | 661.7
0.53 | 0.013209 | 113.82 | 535.59 | 667
0.54 | 0.013561 | 115.01 | 538.83 | 672
0.55 | 0.014153 | 116.19 | 542.15 | 676.6
0.56 | 0.014535 | 117.35 | 545.24 | 680.9
0.57 | 0.015094 | 118.46 | 548.34 | 685.2
0.58 | 0.015601 | 119.75 | 551.26 | 689.2
0.59 | 0.016129 | 120.9 | 554.14 | 693
0.6 | 0.016727 | 122.26 | 556.88 | 696.4
0.61 | 0.017393 | 123.46 | 559.61 | 699.7
0.62 | 0.018046 | 124.59 | 562.3 | 702.9
0.63 | 0.018564 | 125.87 | 564.72 | 705.5
0.64 | 0.019275 | 127.23 | 567.3 | 708
0.65 | 0.019929 | 128.41 | 569.53 | 710.8
0.66 | 0.020668 | 129.74 | 572 | 712.8
0.67 | 0.021325 | 130.94 | 573.9 | 714.8
0.68 | 0.022085 | 132.28 | 575.8 | 716.9
0.69 | 0.022884 | 133.55 | 578 | 718.5
0.7 | 0.023513 | 134.88 | 580 | 719.7
0.71 | 0.024461 | 136.05 | 581.8 | 721.6
0.72 | 0.025221 | 137.39 | 583.7 | 722.8
0.73 | 0.026106 | 138.71 | 585.4 | 724
0.74 | 0.026917 | 139.92 | 587.2 | 724.9
0.75 | 0.027876 | 141.36 | 588.7 | 726.1
0.76 | 0.028635 | 142.44 | 590.2 | 727.1
0.77 | 0.029594 | 143.94 | 591.8 | 727.9
0.78 | 0.030583 | 145.27 | 593.4 | 728.7
0.79 | 0.031471 | 146.55 | 594.7 | 729.2
0.8 | 0.032502 | 147.91 | 596.2 | 730.3
0.81 | 0.033266 | 149.21 | 597.3 | 730.7
0.82 | 0.034477 | 150.65 | 598.8 | 731.5
0.83 | 0.035442 | 152.02 | 600.1 | 731.9
0.84 | 0.036686 | 153.45 | 601.2 | 732.3
0.85 | 0.037601 | 154.75 | 602.4 | 733.1
0.86 | 0.038693 | 156.11 | 603.5 | 733.3
0.87 | 0.039795 | 157.53 | 604.7 | 733.8
0.88 | 0.040892 | 158.95 | 605.9 | 734.3
0.89 | 0.04208 | 160.39 | 607 | 734.9
0.9 | 0.043195 | 161.74 | 607.8 | 734.9
0.91 | 0.044344 | 163.25 | 609 | 735.2
0.92 | 0.045475 | 164.72 | 610.3 | 735.4
0.93 | 0.046936 | 166.12 | 611.2 | 735.6
0.94 | 0.048017 | 167.65 | 612.3 | 736.1
0.95 | 0.049569 | 168.96 | 613 | 736.5
0.96 | 0.050792 | 170.44 | 614.3 | 736.7
0.97 | 0.051989 | 171.94 | 615.4 | 736.9
0.98 | 0.053312 | 173.4 | 616.6 | 737.3
0.99 | 0.054527 | 174.87 | 617.5 | 737.7
1 | 0.056152 | 176.35 | 618.3 | 737.7