## I-V Characteristic (mA-mm)
VDS (V) | VGS = -0.300 V | VGS = 0.100 V | VGS = 0.500 V | VGS = 0.900 V
0 | -4.5131e-05 | -0.52825 | -1.0906 | -5.246
0.01 | 0.000892 | 7.824 | 15.829 | 12.813
0.02 | 0.0015856 | 15.816 | 32.535 | 30.845
0.03 | 0.0020854 | 23.065 | 49.133 | 48.829
0.04 | 0.0024973 | 29.785 | 65.88 | 67.02
0.05 | 0.0027955 | 35.851 | 82.14 | 84.7
0.06 | 0.0030444 | 41.485 | 98.41 | 102.4
0.07 | 0.0032673 | 46.376 | 115.01 | 120.36
0.08 | 0.0034139 | 50.836 | 130.66 | 137.67
0.09 | 0.0036091 | 54.69 | 146.35 | 154.8
0.1 | 0.0037323 | 57.98 | 162.04 | 171.99
0.11 | 0.0039103 | 61.05 | 177.36 | 189.52
0.12 | 0.0040579 | 63.73 | 192.52 | 206.02
0.13 | 0.0041696 | 66.22 | 207.33 | 222.6
0.14 | 0.0043348 | 68.11 | 221.88 | 239.15
0.15 | 0.0044468 | 70.17 | 236.16 | 255.37
0.16 | 0.0046017 | 71.61 | 250.05 | 271.46
0.17 | 0.0047748 | 73.22 | 263.83 | 287.2
0.18 | 0.0048768 | 74.51 | 277.14 | 302.72
0.19 | 0.0050758 | 75.69 | 290.05 | 318.09
0.2 | 0.0051761 | 77.06 | 302.86 | 333.07
0.21 | 0.0053627 | 77.84 | 315.25 | 348.12
0.22 | 0.0055205 | 79.27 | 326.99 | 362.58
0.23 | 0.0056654 | 79.97 | 338.65 | 376.82
0.24 | 0.005751 | 81.17 | 349.81 | 390.88
0.25 | 0.005975 | 82.2 | 360.56 | 404.89
0.26 | 0.006147 | 83.26 | 370.97 | 418.17
0.27 | 0.00631 | 84.54 | 381.09 | 431.38
0.28 | 0.006514 | 85.52 | 390.64 | 444.39
0.29 | 0.006653 | 86.81 | 399.81 | 456.92
0.3 | 0.006895 | 87.96 | 408.69 | 469.25
0.31 | 0.007031 | 89.18 | 417.41 | 481.33
0.32 | 0.00728 | 90.34 | 425.44 | 492.94
0.33 | 0.007435 | 91.52 | 433.27 | 504.42
0.34 | 0.007677 | 92.63 | 440.79 | 515.32
0.35 | 0.007845 | 93.8 | 447.95 | 526.26
0.36 | 0.008092 | 94.93 | 454.81 | 536.68
0.37 | 0.0083 | 95.91 | 461.25 | 546.81
0.38 | 0.008472 | 97.07 | 467.46 | 556.5
0.39 | 0.008768 | 98.19 | 473.41 | 566.08
0.4 | 0.008932 | 99.28 | 479.1 | 575.1
0.41 | 0.00929 | 100.4 | 484.4 | 584
0.42 | 0.009433 | 101.34 | 489.56 | 592.6
0.43 | 0.009766 | 102.48 | 494.49 | 600.7
0.44 | 0.009965 | 103.7 | 499.28 | 608.6
0.45 | 0.010284 | 104.83 | 503.66 | 615.8
0.46 | 0.010581 | 105.87 | 508.01 | 623.2
0.47 | 0.010871 | 106.93 | 512.2 | 629.9
0.48 | 0.011243 | 108.02 | 516.25 | 636.6
0.49 | 0.011524 | 109.23 | 520.1 | 643.3
0.5 | 0.011942 | 110.36 | 523.79 | 649.1
0.51 | 0.012222 | 111.32 | 527.54 | 654.9
0.52 | 0.012751 | 112.6 | 531.06 | 660.3
0.53 | 0.013029 | 113.74 | 534.48 | 665.4
0.54 | 0.013572 | 114.96 | 537.73 | 670.6
0.55 | 0.014044 | 116.17 | 541 | 674.9
0.56 | 0.014469 | 117.24 | 544.22 | 679.6
0.57 | 0.015086 | 118.52 | 547.18 | 683.8
0.58 | 0.015556 | 119.76 | 550.21 | 687.6
0.59 | 0.016158 | 121.04 | 552.97 | 691.6
0.6 | 0.016637 | 122.18 | 555.84 | 694.8
0.61 | 0.01733 | 123.42 | 558.52 | 698
0.62 | 0.01789 | 124.68 | 561.1 | 701.3
0.63 | 0.018558 | 125.87 | 563.66 | 704
0.64 | 0.019211 | 127.25 | 566.08 | 706.6
0.65 | 0.019876 | 128.33 | 568.48 | 709.3
0.66 | 0.020621 | 129.7 | 570.7 | 711.4
0.67 | 0.021245 | 131.02 | 572.7 | 713.3
0.68 | 0.022082 | 132.24 | 575 | 715.5
0.69 | 0.022808 | 133.65 | 577 | 717
0.7 | 0.023676 | 134.76 | 578.6 | 718.6
0.71 | 0.02439 | 136.11 | 580.8 | 720
0.72 | 0.025236 | 137.45 | 582.8 | 721.6
0.73 | 0.026067 | 138.69 | 584.2 | 722.6
0.74 | 0.02692 | 140.04 | 586.2 | 723.7
0.75 | 0.027781 | 141.23 | 587.8 | 724.7
0.76 | 0.028699 | 142.66 | 589.4 | 725.6
0.77 | 0.029694 | 143.99 | 590.8 | 726.7
0.78 | 0.030446 | 145.33 | 591.9 | 727.4
0.79 | 0.031477 | 146.49 | 594 | 728.3
0.8 | 0.03238 | 147.97 | 595 | 728.7
0.81 | 0.033448 | 149.3 | 596.5 | 729.2
0.82 | 0.034437 | 150.59 | 597.8 | 730.3
0.83 | 0.035463 | 152.09 | 598.8 | 730.9
0.84 | 0.036639 | 153.3 | 600.3 | 731.3
0.85 | 0.037582 | 154.77 | 601.4 | 731.5
0.86 | 0.038579 | 156.17 | 602.6 | 732.1
0.87 | 0.039781 | 157.61 | 603.8 | 732.7
0.88 | 0.041096 | 159.05 | 605.1 | 733.1
0.89 | 0.042018 | 160.43 | 605.8 | 733.3
0.9 | 0.043226 | 161.89 | 607.1 | 733.5
0.91 | 0.044473 | 163.31 | 608.3 | 734.1
0.92 | 0.045685 | 164.75 | 609.1 | 734.5
0.93 | 0.04699 | 166.09 | 610.3 | 734.9
0.94 | 0.048125 | 167.58 | 611.1 | 735.1
0.95 | 0.049588 | 169.01 | 612.4 | 735.2
0.96 | 0.050584 | 170.53 | 613.4 | 735.5
0.97 | 0.052089 | 172.04 | 614.4 | 735.6
0.98 | 0.053307 | 173.36 | 615.4 | 736.2
0.99 | 0.054988 | 174.99 | 616.4 | 736.3
1 | 0.056079 | 176.37 | 617.6 | 736.7