## I-V Characteristic (mA-mm)
VDS (V) | VGS = -0.300 V | VGS = 0.100 V | VGS = 0.500 V | VGS = 0.900 V
0 | -3.5863e-05 | -0.5162 | -0.9851 | -5.057
0.01 | 0.0008551 | 7.838 | 15.985 | 13.037
0.02 | 0.0015082 | 15.681 | 32.718 | 31.147
0.03 | 0.0020082 | 22.933 | 49.502 | 49.352
0.04 | 0.0023681 | 29.599 | 66.31 | 67.5
0.05 | 0.0026714 | 35.63 | 82.79 | 85.45
0.06 | 0.002906 | 41.167 | 99.07 | 103.07
0.07 | 0.0030974 | 46.019 | 115.74 | 121.32
0.08 | 0.0032929 | 50.43 | 131.54 | 138.59
0.09 | 0.0034111 | 54.154 | 147.27 | 156.07
0.1 | 0.0035797 | 57.47 | 162.97 | 173.4
0.11 | 0.003702 | 60.49 | 178.43 | 190.62
0.12 | 0.0038311 | 63.18 | 193.76 | 207.62
0.13 | 0.0039843 | 65.32 | 208.55 | 224.26
0.14 | 0.0040879 | 67.57 | 223.1 | 240.79
0.15 | 0.0042546 | 69.25 | 237.54 | 257.16
0.16 | 0.0043565 | 70.95 | 251.67 | 273.4
0.17 | 0.0045069 | 72.3 | 265.31 | 289.18
0.18 | 0.0046475 | 73.58 | 278.64 | 304.81
0.19 | 0.0047396 | 74.98 | 291.72 | 320.34
0.2 | 0.0049209 | 75.85 | 304.49 | 335.4
0.21 | 0.0050352 | 77.23 | 316.91 | 350.5
0.22 | 0.0051917 | 78.01 | 328.7 | 364.91
0.23 | 0.0053627 | 79.16 | 340.3 | 379.36
0.24 | 0.0054792 | 80.13 | 351.44 | 393.48
0.25 | 0.0056954 | 81.17 | 362.13 | 407.22
0.26 | 0.005708 | 82.36 | 372.66 | 420.86
0.27 | 0.005951 | 83.31 | 382.65 | 434.04
0.28 | 0.00608 | 84.65 | 392.26 | 446.97
0.29 | 0.006289 | 85.67 | 401.49 | 459.56
0.3 | 0.006446 | 86.94 | 410.32 | 471.97
0.31 | 0.006635 | 88.01 | 418.89 | 484.11
0.32 | 0.006835 | 89.21 | 426.96 | 495.79
0.33 | 0.006985 | 90.4 | 434.83 | 507.24
0.34 | 0.007238 | 91.44 | 442.25 | 518.32
0.35 | 0.007364 | 92.77 | 449.38 | 529.21
0.36 | 0.007659 | 93.7 | 456.19 | 539.68
0.37 | 0.007769 | 94.85 | 462.69 | 549.7
0.38 | 0.008025 | 95.97 | 468.86 | 559.52
0.39 | 0.008207 | 96.99 | 474.73 | 568.9
0.4 | 0.008428 | 98.12 | 480.36 | 578
0.41 | 0.008662 | 99.12 | 485.73 | 587.2
0.42 | 0.008901 | 100.28 | 490.82 | 595.6
0.43 | 0.009193 | 101.4 | 495.68 | 603.4
0.44 | 0.00935 | 102.42 | 500.45 | 611.5
0.45 | 0.009674 | 103.51 | 504.89 | 619
0.46 | 0.009909 | 104.59 | 509.22 | 626.1
0.47 | 0.010266 | 105.63 | 513.33 | 632.9
0.48 | 0.010502 | 106.83 | 517.41 | 639.6
0.49 | 0.010895 | 107.97 | 521.21 | 645.7
0.5 | 0.011173 | 108.96 | 525.02 | 651.8
0.51 | 0.011505 | 110.13 | 528.68 | 657.5
0.52 | 0.011927 | 111.36 | 532.2 | 663
0.53 | 0.012302 | 112.46 | 535.71 | 668.1
0.54 | 0.012822 | 113.73 | 538.88 | 673.4
0.55 | 0.013159 | 114.72 | 542.15 | 677.6
0.56 | 0.01369 | 116.03 | 545.32 | 682.4
0.57 | 0.014083 | 117.11 | 548.37 | 686.6
0.58 | 0.014621 | 118.39 | 551.36 | 690.4
0.59 | 0.015114 | 119.6 | 554.11 | 694
0.6 | 0.015697 | 120.8 | 556.98 | 697.3
0.61 | 0.01626 | 122.06 | 559.64 | 700.5
0.62 | 0.016746 | 123.28 | 562.31 | 703.6
0.63 | 0.017436 | 124.54 | 564.71 | 706.4
0.64 | 0.017995 | 125.65 | 567.24 | 709.2
0.65 | 0.018712 | 127.04 | 569.58 | 711.7
0.66 | 0.019268 | 128.29 | 571.8 | 713.9
0.67 | 0.020009 | 129.57 | 573.9 | 715.7
0.68 | 0.020659 | 130.98 | 576 | 717.6
0.69 | 0.021362 | 132.06 | 578.2 | 719.3
0.7 | 0.022115 | 133.45 | 579.8 | 720.9
0.71 | 0.022857 | 134.73 | 581.8 | 722.4
0.72 | 0.023707 | 135.99 | 583.7 | 723.7
0.73 | 0.024375 | 137.31 | 585.4 | 725.1
0.74 | 0.025266 | 138.53 | 587.2 | 726.1
0.75 | 0.026054 | 139.88 | 588.8 | 726.9
0.76 | 0.02688 | 141.22 | 590.4 | 727.9
0.77 | 0.027746 | 142.54 | 591.8 | 728.7
0.78 | 0.028572 | 143.78 | 593.4 | 729.5
0.79 | 0.029572 | 145.12 | 594.6 | 730.3
0.8 | 0.030365 | 146.49 | 596.2 | 731.3
0.81 | 0.031389 | 147.89 | 597.6 | 731.6
0.82 | 0.032311 | 149.34 | 598.6 | 732.3
0.83 | 0.033258 | 150.53 | 600.2 | 732.9
0.84 | 0.034257 | 151.9 | 601.1 | 733.3
0.85 | 0.035176 | 153.37 | 602.4 | 733.8
0.86 | 0.036209 | 154.68 | 603.6 | 734.3
0.87 | 0.037247 | 156.23 | 604.7 | 734.9
0.88 | 0.03841 | 157.53 | 605.8 | 735.1
0.89 | 0.039407 | 159.05 | 607.1 | 735.2
0.9 | 0.04059 | 160.44 | 607.9 | 735.5
0.91 | 0.041484 | 161.92 | 609.5 | 736.3
0.92 | 0.042699 | 163.27 | 610.3 | 736.3
0.93 | 0.043915 | 164.79 | 611.5 | 736.7
0.94 | 0.045218 | 166.25 | 612.4 | 737.3
0.95 | 0.04633 | 167.73 | 613.5 | 737.5
0.96 | 0.047393 | 169.26 | 614.3 | 737.5
0.97 | 0.048605 | 170.56 | 615.6 | 737.7
0.98 | 0.049886 | 172.12 | 616.5 | 738.1
0.99 | 0.051146 | 173.57 | 617.6 | 738.3
1 | 0.052407 | 175.09 | 618.6 | 738.6