## I-V Characteristic (mA-mm)
VDS (V) | VGS = -0.300 V | VGS = 0.100 V | VGS = 0.500 V | VGS = 0.900 V
0 | -3.5256e-05 | -0.5566 | -1.1041 | -5.438
0.01 | 0.0008347 | 7.824 | 16.077 | 13.082
0.02 | 0.0014736 | 15.718 | 32.7 | 30.993
0.03 | 0.0019623 | 22.862 | 49.397 | 49.165
0.04 | 0.0023138 | 29.63 | 66.1 | 67.46
0.05 | 0.0026063 | 35.62 | 82.68 | 85.29
0.06 | 0.0028462 | 41.093 | 99 | 102.99
0.07 | 0.0030218 | 46.027 | 115.25 | 120.81
0.08 | 0.0032161 | 50.324 | 131.46 | 138.53
0.09 | 0.0033379 | 54.24 | 147.17 | 155.69
0.1 | 0.0034912 | 57.44 | 162.63 | 172.91
0.11 | 0.0036336 | 60.49 | 178.17 | 190.28
0.12 | 0.0037467 | 63.19 | 193.34 | 207.37
0.13 | 0.0039007 | 65.34 | 208.38 | 223.86
0.14 | 0.0040022 | 67.58 | 222.72 | 240.43
0.15 | 0.0041529 | 69.23 | 237.24 | 256.84
0.16 | 0.0042816 | 70.97 | 251.25 | 272.77
0.17 | 0.0043961 | 72.37 | 264.84 | 288.82
0.18 | 0.0045699 | 73.63 | 278.24 | 304.35
0.19 | 0.0046716 | 74.92 | 291.49 | 319.8
0.2 | 0.0048409 | 75.96 | 303.99 | 334.89
0.21 | 0.004964 | 77.22 | 316.31 | 349.7
0.22 | 0.0050888 | 78.04 | 328.45 | 364.57
0.23 | 0.005279 | 79.27 | 339.99 | 378.75
0.24 | 0.0053927 | 80.13 | 351.03 | 392.81
0.25 | 0.0055768 | 81.25 | 361.96 | 406.76
0.26 | 0.0056988 | 82.4 | 372.26 | 420.32
0.27 | 0.005821 | 83.39 | 382.33 | 433.57
0.28 | 0.00596 | 84.73 | 391.94 | 446.61
0.29 | 0.006202 | 85.73 | 401.19 | 459.15
0.3 | 0.006309 | 87.03 | 410.02 | 471.43
0.31 | 0.006557 | 88.14 | 418.58 | 483.75
0.32 | 0.006694 | 89.31 | 426.72 | 495.38
0.33 | 0.006881 | 90.4 | 434.65 | 506.88
0.34 | 0.007079 | 91.56 | 442.04 | 517.87
0.35 | 0.007283 | 92.72 | 449.15 | 528.55
0.36 | 0.007503 | 93.8 | 456.09 | 539.35
0.37 | 0.007652 | 94.98 | 462.53 | 549.45
0.38 | 0.007922 | 95.88 | 468.69 | 559.2
0.39 | 0.008054 | 97.09 | 474.54 | 568.65
0.4 | 0.008364 | 98.2 | 480.24 | 578
0.41 | 0.008517 | 99.25 | 485.63 | 586.6
0.42 | 0.008801 | 100.38 | 490.78 | 595.2
0.43 | 0.008999 | 101.34 | 495.61 | 603.5
0.44 | 0.009249 | 102.5 | 500.35 | 611.5
0.45 | 0.009538 | 103.68 | 504.92 | 618.8
0.46 | 0.009795 | 104.66 | 509.18 | 625.9
0.47 | 0.010131 | 105.84 | 513.34 | 632.9
0.48 | 0.010342 | 106.89 | 517.37 | 639.6
0.49 | 0.010737 | 107.97 | 521.3 | 646
0.5 | 0.010998 | 109.16 | 525.02 | 651.7
0.51 | 0.011413 | 110.26 | 528.61 | 657.6
0.52 | 0.011744 | 111.4 | 532.21 | 663
0.53 | 0.012212 | 112.49 | 535.64 | 668.5
0.54 | 0.012607 | 113.72 | 538.98 | 673.4
0.55 | 0.012959 | 114.9 | 542.11 | 677.8
0.56 | 0.01349 | 116.21 | 545.3 | 682.4
0.57 | 0.013924 | 117.23 | 548.41 | 686.8
0.58 | 0.014469 | 118.45 | 551.29 | 690.6
0.59 | 0.014896 | 119.72 | 554.22 | 694
0.6 | 0.015488 | 120.88 | 556.88 | 697.8
0.61 | 0.016007 | 122.23 | 559.66 | 700.9
0.62 | 0.016586 | 123.34 | 562.34 | 704
0.63 | 0.017209 | 124.66 | 564.8 | 706.8
0.64 | 0.017864 | 125.97 | 567.3 | 709.4
0.65 | 0.018489 | 127.22 | 569.64 | 712.1
0.66 | 0.019029 | 128.42 | 571.7 | 714.1
0.67 | 0.019867 | 129.73 | 573.9 | 716.2
0.68 | 0.020501 | 131.07 | 576 | 718
0.69 | 0.021223 | 132.29 | 578.2 | 719.6
0.7 | 0.021892 | 133.56 | 580.1 | 721.4
0.71 | 0.022623 | 134.75 | 581.8 | 722.8
0.72 | 0.023404 | 136.09 | 583.7 | 724
0.73 | 0.024064 | 137.43 | 585.6 | 725.1
0.74 | 0.025022 | 138.67 | 587.2 | 726.3
0.75 | 0.025791 | 140.08 | 588.7 | 727.4
0.76 | 0.026643 | 141.27 | 590.2 | 728.3
0.77 | 0.027372 | 142.66 | 591.8 | 729.3
0.78 | 0.028381 | 144.02 | 593.4 | 729.9
0.79 | 0.029311 | 145.26 | 594.9 | 730.7
0.8 | 0.030202 | 146.67 | 596.2 | 731.4
0.81 | 0.030914 | 147.93 | 597.6 | 731.9
0.82 | 0.031979 | 149.33 | 598.8 | 732.9
0.83 | 0.032956 | 150.71 | 600.2 | 733.3
0.84 | 0.033763 | 152.05 | 601.3 | 733.8
0.85 | 0.035013 | 153.37 | 602.6 | 734.1
0.86 | 0.035972 | 154.83 | 603.6 | 734.7
0.87 | 0.036975 | 156.26 | 604.7 | 734.9
0.88 | 0.037924 | 157.65 | 606 | 735.4
0.89 | 0.039097 | 159.19 | 607.1 | 735.7
0.9 | 0.040163 | 160.43 | 607.9 | 736.1
0.91 | 0.041156 | 162.03 | 609.5 | 736.5
0.92 | 0.042295 | 163.43 | 610.3 | 736.7
0.93 | 0.043513 | 164.85 | 611.5 | 737.1
0.94 | 0.044715 | 166.34 | 612.5 | 737.7
0.95 | 0.045795 | 167.77 | 613.5 | 737.7
0.96 | 0.047125 | 169.28 | 614.3 | 737.9
0.97 | 0.048279 | 170.76 | 615.4 | 738.3
0.98 | 0.049494 | 172.28 | 616.6 | 738.3
0.99 | 0.050772 | 173.65 | 617.4 | 738.7
1 | 0.051993 | 175.17 | 618.6 | 739.1