## I-V Characteristic (mA-mm)
VDS (V) | VGS = -0.300 V | VGS = 0.100 V | VGS = 0.500 V | VGS = 0.900 V
0 | -4.7301e-05 | -0.5652 | -1.075 | -5.037
0.01 | 0.0009532 | 7.93 | 16.068 | 13.101
0.02 | 0.0016798 | 15.953 | 32.732 | 31.29
0.03 | 0.0022326 | 23.28 | 49.465 | 49.392
0.04 | 0.0026514 | 30.149 | 66.38 | 67.58
0.05 | 0.0029654 | 36.256 | 82.78 | 85.49
0.06 | 0.0032564 | 41.869 | 99.24 | 103.26
0.07 | 0.0034542 | 46.943 | 115.49 | 121.42
0.08 | 0.0036663 | 51.336 | 131.68 | 138.77
0.09 | 0.0038482 | 55.39 | 147.39 | 156.11
0.1 | 0.0039944 | 58.54 | 163.09 | 173.47
0.11 | 0.0042091 | 61.85 | 178.71 | 190.58
0.12 | 0.0043068 | 64.45 | 193.97 | 207.81
0.13 | 0.0044908 | 66.95 | 208.85 | 224.36
0.14 | 0.0046362 | 69.03 | 223.43 | 240.89
0.15 | 0.0047765 | 70.95 | 237.89 | 257.36
0.16 | 0.0049651 | 72.66 | 252.01 | 273.29
0.17 | 0.0050676 | 74.01 | 265.84 | 289.36
0.18 | 0.0052631 | 75.68 | 279.16 | 304.88
0.19 | 0.0053894 | 76.7 | 292.32 | 320.4
0.2 | 0.0055599 | 78.1 | 305.01 | 335.51
0.21 | 0.005711 | 79.13 | 317.29 | 350.65
0.22 | 0.005873 | 80.15 | 329.42 | 365.16
0.23 | 0.006109 | 81.31 | 341.04 | 379.61
0.24 | 0.006224 | 82.24 | 352.24 | 393.65
0.25 | 0.00648 | 83.51 | 363.07 | 407.46
0.26 | 0.006598 | 84.47 | 373.51 | 421.19
0.27 | 0.006845 | 85.77 | 383.62 | 434.4
0.28 | 0.006987 | 86.83 | 393.34 | 447.3
0.29 | 0.007209 | 88.14 | 402.6 | 460.02
0.3 | 0.007414 | 89.42 | 411.56 | 472.25
0.31 | 0.007617 | 90.54 | 420.17 | 484.55
0.32 | 0.007865 | 91.86 | 428.34 | 496.14
0.33 | 0.008009 | 92.89 | 436.27 | 507.65
0.34 | 0.008289 | 94.09 | 443.75 | 518.8
0.35 | 0.008447 | 95.29 | 450.98 | 529.69
0.36 | 0.008771 | 96.43 | 457.87 | 540.2
0.37 | 0.00892 | 97.53 | 464.42 | 550.37
0.38 | 0.009224 | 98.6 | 470.61 | 560.17
0.39 | 0.009429 | 99.75 | 476.55 | 569.69
0.4 | 0.009699 | 100.9 | 482.3 | 578.6
0.41 | 0.009975 | 102.04 | 487.68 | 587.8
0.42 | 0.010211 | 102.96 | 492.87 | 596.2
0.43 | 0.010566 | 104.22 | 497.82 | 604.3
0.44 | 0.010766 | 105.29 | 502.63 | 612.4
0.45 | 0.011187 | 106.37 | 507.14 | 619.8
0.46 | 0.011417 | 107.53 | 511.53 | 627.3
0.47 | 0.011797 | 108.56 | 515.72 | 634.1
0.48 | 0.012069 | 109.72 | 519.76 | 640.9
0.49 | 0.012528 | 110.92 | 523.72 | 647.3
0.5 | 0.012902 | 112.06 | 527.41 | 653.3
0.51 | 0.013261 | 113.24 | 531.16 | 658.9
0.52 | 0.013755 | 114.33 | 534.73 | 664.5
0.53 | 0.014106 | 115.59 | 538.19 | 669.7
0.54 | 0.014703 | 116.77 | 541.57 | 674.4
0.55 | 0.015131 | 117.94 | 544.79 | 679.2
0.56 | 0.015722 | 119.16 | 547.94 | 683.6
0.57 | 0.016205 | 120.31 | 551.01 | 687.8
0.58 | 0.016806 | 121.58 | 554.01 | 691.8
0.59 | 0.017424 | 122.8 | 556.88 | 695.8
0.6 | 0.018113 | 124.09 | 559.71 | 699.3
0.61 | 0.018759 | 125.27 | 562.42 | 702.5
0.62 | 0.019354 | 126.57 | 565.06 | 705.3
0.63 | 0.020189 | 127.85 | 567.64 | 708
0.64 | 0.02081 | 129.14 | 569.96 | 711
0.65 | 0.021612 | 130.53 | 572.3 | 713.4
0.66 | 0.022332 | 131.64 | 574.5 | 715.6
0.67 | 0.023206 | 133.07 | 576.6 | 717.6
0.68 | 0.023926 | 134.39 | 578.6 | 719.6
0.69 | 0.024663 | 135.66 | 581.2 | 721.6
0.7 | 0.025614 | 136.87 | 583 | 722.8
0.71 | 0.026452 | 138.21 | 584.8 | 724.3
0.72 | 0.027456 | 139.5 | 586.6 | 725.7
0.73 | 0.028169 | 140.9 | 588.5 | 727.1
0.74 | 0.029204 | 142.2 | 590.1 | 728.3
0.75 | 0.030108 | 143.39 | 591.8 | 729.1
0.76 | 0.031195 | 144.78 | 593.6 | 730.1
0.77 | 0.032053 | 146.17 | 594.9 | 731.1
0.78 | 0.033207 | 147.52 | 596.5 | 731.5
0.79 | 0.034147 | 148.93 | 597.8 | 732.6
0.8 | 0.035095 | 150.14 | 599.2 | 733.3
0.81 | 0.036276 | 151.56 | 600.6 | 733.8
0.82 | 0.037449 | 152.98 | 601.9 | 734.7
0.83 | 0.038586 | 154.32 | 603.1 | 735.1
0.84 | 0.039685 | 155.77 | 604.3 | 735.5
0.85 | 0.040896 | 157.13 | 605.5 | 736.1
0.86 | 0.04207 | 158.55 | 606.6 | 736.5
0.87 | 0.043197 | 159.99 | 607.8 | 737
0.88 | 0.044494 | 161.49 | 609 | 737.3
0.89 | 0.04577 | 162.81 | 610.2 | 737.9
0.9 | 0.04704 | 164.34 | 611.1 | 738.1
0.91 | 0.048162 | 165.8 | 612.2 | 738.3
0.92 | 0.049547 | 167.26 | 613.4 | 738.6
0.93 | 0.050758 | 168.83 | 614.3 | 739.3
0.94 | 0.05238 | 170.06 | 615.5 | 739.5
0.95 | 0.053472 | 171.72 | 616.6 | 739.5
0.96 | 0.054891 | 173.12 | 617.5 | 739.9
0.97 | 0.056516 | 174.63 | 618.6 | 740.5
0.98 | 0.05794 | 176.15 | 619.8 | 740.5
0.99 | 0.05943 | 177.56 | 620.7 | 740.9
1 | 0.06072 | 179.12 | 621.8 | 741.1