## I-V Characteristic (mA-mm)
VDS (V) | VGS = -0.300 V | VGS = 0.100 V | VGS = 0.500 V | VGS = 0.900 V
0 | -4.169e-05 | -0.4269 | -1.0213 | -5.278
0.01 | 0.0008105 | 7.615 | 15.255 | 12.424
0.02 | 0.0014325 | 15.126 | 31.74 | 30.219
0.03 | 0.0018866 | 22.104 | 47.775 | 47.591
0.04 | 0.0022668 | 28.641 | 64.08 | 65.26
0.05 | 0.0025302 | 34.43 | 79.95 | 82.5
0.06 | 0.0027691 | 39.679 | 95.84 | 99.7
0.07 | 0.0029664 | 44.396 | 111.62 | 116.91
0.08 | 0.0031168 | 48.656 | 127.01 | 133.88
0.09 | 0.0033015 | 52.255 | 142.54 | 151.08
0.1 | 0.0033984 | 55.625 | 157.55 | 167.43
0.11 | 0.0035476 | 58.15 | 172.53 | 184.17
0.12 | 0.0036808 | 60.89 | 187.36 | 200.72
0.13 | 0.0037899 | 63.11 | 201.94 | 216.69
0.14 | 0.0039609 | 65.04 | 215.92 | 232.89
0.15 | 0.0040475 | 66.94 | 230.08 | 248.63
0.16 | 0.0042078 | 68.34 | 243.66 | 264.35
0.17 | 0.0043257 | 70.03 | 256.99 | 279.62
0.18 | 0.0044466 | 71.11 | 270.08 | 294.89
0.19 | 0.0046269 | 72.42 | 282.9 | 310.08
0.2 | 0.0047225 | 73.37 | 295.27 | 324.67
0.21 | 0.0049114 | 74.45 | 307.21 | 339.07
0.22 | 0.005031 | 75.56 | 318.94 | 353.34
0.23 | 0.0051979 | 76.32 | 330.48 | 367.67
0.24 | 0.0053701 | 77.65 | 341.32 | 381.12
0.25 | 0.0054662 | 78.29 | 351.8 | 394.56
0.26 | 0.005687 | 79.54 | 362.08 | 407.88
0.27 | 0.005691 | 80.59 | 371.96 | 420.67
0.28 | 0.005925 | 81.64 | 381.33 | 433.53
0.29 | 0.006073 | 82.87 | 390.46 | 445.91
0.3 | 0.00628 | 83.89 | 399.25 | 457.85
0.31 | 0.006452 | 85.17 | 407.6 | 469.79
0.32 | 0.006615 | 86.23 | 415.65 | 481.28
0.33 | 0.006847 | 87.5 | 423.39 | 492.72
0.34 | 0.006982 | 88.5 | 430.76 | 503.55
0.35 | 0.007242 | 89.7 | 437.71 | 514.07
0.36 | 0.007377 | 90.78 | 444.44 | 524.59
0.37 | 0.007646 | 91.82 | 450.85 | 534.79
0.38 | 0.007779 | 92.97 | 457.02 | 544.41
0.39 | 0.008012 | 93.84 | 462.76 | 553.78
0.4 | 0.008216 | 94.93 | 468.34 | 563.07
0.41 | 0.008429 | 96.03 | 473.69 | 572
0.42 | 0.008702 | 97.13 | 478.84 | 580.2
0.43 | 0.008874 | 98.17 | 483.66 | 588.5
0.44 | 0.009196 | 99.23 | 488.39 | 596.5
0.45 | 0.009355 | 100.28 | 492.94 | 604.2
0.46 | 0.009715 | 101.42 | 497.3 | 611.1
0.47 | 0.009887 | 102.38 | 501.48 | 618.2
0.48 | 0.010249 | 103.46 | 505.54 | 624.7
0.49 | 0.010519 | 104.58 | 509.54 | 631.3
0.5 | 0.010808 | 105.71 | 513.41 | 637.3
0.51 | 0.011193 | 106.8 | 517.05 | 643.3
0.52 | 0.011503 | 107.89 | 520.67 | 648.5
0.53 | 0.011987 | 108.94 | 524.23 | 654.2
0.54 | 0.012267 | 110.18 | 527.61 | 658.9
0.55 | 0.01279 | 111.32 | 530.99 | 663.9
0.56 | 0.013158 | 112.52 | 534.14 | 668.1
0.57 | 0.013645 | 113.77 | 537.33 | 672.7
0.58 | 0.014054 | 114.86 | 540.35 | 676.8
0.59 | 0.014597 | 116.15 | 543.3 | 680.4
0.6 | 0.01511 | 117.41 | 546.13 | 684.2
0.61 | 0.015578 | 118.68 | 548.92 | 687.2
0.62 | 0.016248 | 119.92 | 551.65 | 690.7
0.63 | 0.01674 | 121.1 | 554.25 | 693.6
0.64 | 0.017404 | 122.38 | 556.8 | 696.4
0.65 | 0.017944 | 123.63 | 559.14 | 699
0.66 | 0.018625 | 124.97 | 561.56 | 701.2
0.67 | 0.019276 | 126.05 | 563.82 | 703.6
0.68 | 0.019937 | 127.49 | 565.99 | 705.7
0.69 | 0.020617 | 128.77 | 568.16 | 707.6
0.7 | 0.021244 | 130.07 | 570 | 709.3
0.71 | 0.022042 | 131.46 | 572 | 710.9
0.72 | 0.022671 | 132.62 | 573.8 | 712.5
0.73 | 0.023579 | 134 | 575.7 | 713.9
0.74 | 0.02423 | 135.3 | 577.4 | 714.9
0.75 | 0.025044 | 136.61 | 579 | 716.1
0.76 | 0.025856 | 138.03 | 580.8 | 717.2
0.77 | 0.026686 | 139.2 | 582.1 | 718.1
0.78 | 0.027452 | 140.56 | 584 | 719.2
0.79 | 0.02833 | 141.92 | 585.3 | 720.1
0.8 | 0.029248 | 143.22 | 586.6 | 720.8
0.81 | 0.030082 | 144.46 | 588 | 721.7
0.82 | 0.031035 | 145.95 | 589.4 | 722.1
0.83 | 0.031739 | 147.21 | 590.8 | 722.8
0.84 | 0.032846 | 148.66 | 591.8 | 723.6
0.85 | 0.033711 | 150.07 | 593 | 724
0.86 | 0.034777 | 151.34 | 594.2 | 724.5
0.87 | 0.035674 | 152.82 | 595.4 | 725.1
0.88 | 0.036632 | 154.28 | 596.8 | 725.5
0.89 | 0.037748 | 155.6 | 597.8 | 725.9
0.9 | 0.038746 | 157.09 | 599 | 726.5
0.91 | 0.039795 | 158.45 | 599.9 | 726.9
0.92 | 0.040917 | 159.95 | 601.1 | 727.3
0.93 | 0.042186 | 161.3 | 602.2 | 727.7
0.94 | 0.043069 | 162.76 | 603.3 | 728.1
0.95 | 0.044361 | 164.23 | 604.2 | 728.3
0.96 | 0.045496 | 165.61 | 605.4 | 728.7
0.97 | 0.046635 | 167.15 | 606.6 | 729.1
0.98 | 0.047716 | 168.6 | 607.4 | 729.1
0.99 | 0.04907 | 170.06 | 608.5 | 729.9
1 | 0.050436 | 171.39 | 609.4 | 730.1