## I-V Characteristic (mA-mm)
VDS (V) | VGS = -0.300 V | VGS = 0.100 V | VGS = 0.500 V | VGS = 0.900 V
0 | -3.3912e-05 | -0.5125 | -0.9803 | -5.19
0.01 | 0.0008163 | 7.698 | 15.42 | 12.444
0.02 | 0.0014432 | 15.133 | 31.695 | 30.124
0.03 | 0.0019215 | 22.155 | 47.762 | 47.591
0.04 | 0.0022711 | 28.567 | 64.07 | 65.28
0.05 | 0.00257 | 34.417 | 80.02 | 82.55
0.06 | 0.0027753 | 39.69 | 96.19 | 100.01
0.07 | 0.0029818 | 44.395 | 111.94 | 117.17
0.08 | 0.0031543 | 48.63 | 127.41 | 134.17
0.09 | 0.0032918 | 52.234 | 142.76 | 151.06
0.1 | 0.0034675 | 55.641 | 157.87 | 167.85
0.11 | 0.0035705 | 58.17 | 173.16 | 184.65
0.12 | 0.0037201 | 60.95 | 187.81 | 201.06
0.13 | 0.0038372 | 63.07 | 202.26 | 217.2
0.14 | 0.0039478 | 65.1 | 216.52 | 233.3
0.15 | 0.0041159 | 66.92 | 230.61 | 249.56
0.16 | 0.0042025 | 68.34 | 244.26 | 264.96
0.17 | 0.0043629 | 69.99 | 257.71 | 280.39
0.18 | 0.0044969 | 71.03 | 270.66 | 295.63
0.19 | 0.0046378 | 72.49 | 283.57 | 310.57
0.2 | 0.0048092 | 73.37 | 296.15 | 325.71
0.21 | 0.0049055 | 74.58 | 308.13 | 340.01
0.22 | 0.0051025 | 75.48 | 319.84 | 354.29
0.23 | 0.0052197 | 76.38 | 331.3 | 368.48
0.24 | 0.0053563 | 77.6 | 342.34 | 382.15
0.25 | 0.0055571 | 78.37 | 353 | 395.8
0.26 | 0.0056699 | 79.64 | 363.2 | 408.92
0.27 | 0.005774 | 80.44 | 373.14 | 422.03
0.28 | 0.005977 | 81.66 | 382.66 | 434.68
0.29 | 0.006158 | 82.8 | 391.74 | 447.27
0.3 | 0.006348 | 83.95 | 400.52 | 459.28
0.31 | 0.00656 | 85.23 | 409.08 | 471.26
0.32 | 0.006681 | 86.21 | 417.01 | 482.83
0.33 | 0.006913 | 87.44 | 424.84 | 494.13
0.34 | 0.00701 | 88.5 | 432.26 | 505.3
0.35 | 0.007297 | 89.69 | 439.34 | 515.87
0.36 | 0.007419 | 90.68 | 446.12 | 526.33
0.37 | 0.007679 | 91.82 | 452.55 | 536.46
0.38 | 0.007871 | 92.93 | 458.64 | 546.18
0.39 | 0.00806 | 93.94 | 464.49 | 555.74
0.4 | 0.008325 | 95.09 | 470.17 | 564.92
0.41 | 0.008501 | 95.97 | 475.52 | 573.9
0.42 | 0.0088 | 97.2 | 480.57 | 582.1
0.43 | 0.008946 | 98.27 | 485.54 | 590.4
0.44 | 0.009276 | 99.32 | 490.25 | 598.3
0.45 | 0.009431 | 100.38 | 494.76 | 606
0.46 | 0.00976 | 101.32 | 499.06 | 613.4
0.47 | 0.009975 | 102.48 | 503.3 | 620.4
0.48 | 0.010306 | 103.58 | 507.44 | 626.9
0.49 | 0.010628 | 104.71 | 511.29 | 633.3
0.5 | 0.010891 | 105.74 | 515.17 | 639.7
0.51 | 0.011293 | 106.85 | 518.85 | 645.3
0.52 | 0.011571 | 107.99 | 522.54 | 651.3
0.53 | 0.012088 | 109.1 | 525.98 | 656.4
0.54 | 0.012334 | 110.27 | 529.42 | 661.4
0.55 | 0.012878 | 111.36 | 532.73 | 666.2
0.56 | 0.013225 | 112.64 | 535.99 | 670.7
0.57 | 0.013741 | 113.77 | 539.14 | 675
0.58 | 0.01422 | 115 | 542.07 | 679
0.59 | 0.014722 | 116.25 | 545.07 | 683
0.6 | 0.015313 | 117.31 | 547.93 | 686.6
0.61 | 0.015658 | 118.65 | 550.7 | 690.2
0.62 | 0.016331 | 119.87 | 553.42 | 693.2
0.63 | 0.01685 | 121.14 | 555.92 | 696.2
0.64 | 0.017527 | 122.38 | 558.49 | 699
0.65 | 0.018071 | 123.59 | 560.95 | 701.6
0.66 | 0.018719 | 124.95 | 563.3 | 703.7
0.67 | 0.019355 | 126.14 | 565.49 | 706
0.68 | 0.020012 | 127.49 | 567.7 | 708
0.69 | 0.02072 | 128.66 | 569.81 | 710
0.7 | 0.02143 | 129.97 | 571.5 | 711.7
0.71 | 0.022194 | 131.24 | 573.6 | 713.3
0.72 | 0.022796 | 132.6 | 575.4 | 714.8
0.73 | 0.023682 | 133.92 | 577.6 | 716.2
0.74 | 0.024417 | 135.09 | 579 | 717.6
0.75 | 0.02516 | 136.46 | 580.8 | 718.8
0.76 | 0.025925 | 137.77 | 582.2 | 719.6
0.77 | 0.026737 | 139.12 | 584 | 720.8
0.78 | 0.027692 | 140.5 | 585.4 | 721.6
0.79 | 0.028382 | 141.74 | 587.2 | 722.4
0.8 | 0.029344 | 143.12 | 588.2 | 723.3
0.81 | 0.030297 | 144.39 | 589.6 | 724
0.82 | 0.031206 | 145.78 | 591 | 724.9
0.83 | 0.032047 | 147.11 | 592.4 | 725.1
0.84 | 0.033077 | 148.45 | 593.7 | 725.8
0.85 | 0.033963 | 149.86 | 594.7 | 726.5
0.86 | 0.034945 | 151.28 | 596 | 726.9
0.87 | 0.035903 | 152.66 | 597.4 | 727.4
0.88 | 0.036999 | 153.96 | 598.2 | 727.9
0.89 | 0.038028 | 155.42 | 599.4 | 728.3
0.9 | 0.038964 | 156.9 | 600.7 | 728.7
0.91 | 0.040078 | 158.29 | 601.5 | 729.1
0.92 | 0.041189 | 159.75 | 602.8 | 729.2
0.93 | 0.042358 | 161.12 | 603.8 | 729.9
0.94 | 0.043452 | 162.62 | 605.1 | 730.3
0.95 | 0.044454 | 164.04 | 605.8 | 730.6
0.96 | 0.045534 | 165.42 | 607 | 730.9
0.97 | 0.046652 | 167.05 | 608.1 | 731.1
0.98 | 0.04794 | 168.44 | 609 | 731.5
0.99 | 0.049324 | 169.96 | 610.3 | 731.9
1 | 0.050664 | 171.41 | 611.2 | 731.9