## I-V Characteristic (mA-mm)
VDS (V) | VGS = -0.300 V | VGS = 0.100 V | VGS = 0.500 V | VGS = 0.900 V
0 | -3.6258e-05 | -0.5557 | -0.8917 | -5.09
0.01 | 0.000838 | 7.647 | 15.4 | 12.532
0.02 | 0.0014715 | 15.217 | 31.667 | 30.122
0.03 | 0.0019683 | 22.18 | 47.84 | 47.669
0.04 | 0.0023318 | 28.727 | 64.17 | 65.22
0.05 | 0.0026266 | 34.615 | 80.15 | 82.67
0.06 | 0.0028709 | 39.781 | 96.03 | 100
0.07 | 0.0030435 | 44.651 | 111.85 | 117.19
0.08 | 0.0032443 | 48.75 | 127.49 | 134.25
0.09 | 0.0033713 | 52.591 | 142.78 | 151.2
0.1 | 0.0035389 | 55.764 | 157.99 | 167.79
0.11 | 0.0036867 | 58.55 | 173.29 | 184.83
0.12 | 0.0038017 | 61.09 | 187.91 | 201.18
0.13 | 0.0039748 | 63.36 | 202.31 | 217.39
0.14 | 0.0040667 | 65.44 | 216.52 | 233.36
0.15 | 0.0042236 | 67.04 | 230.69 | 249.24
0.16 | 0.0043597 | 68.9 | 244.47 | 265.21
0.17 | 0.0044927 | 70.09 | 257.71 | 280.34
0.18 | 0.0046585 | 71.56 | 270.8 | 295.5
0.19 | 0.0047619 | 72.67 | 283.71 | 310.84
0.2 | 0.004952 | 73.77 | 296.08 | 325.45
0.21 | 0.0050799 | 74.96 | 308.14 | 339.99
0.22 | 0.0052224 | 75.8 | 319.98 | 354.31
0.23 | 0.0054239 | 77.08 | 331.3 | 368.41
0.24 | 0.0055259 | 77.89 | 342.23 | 382.04
0.25 | 0.005654 | 79 | 353.13 | 395.69
0.26 | 0.005887 | 79.83 | 363.25 | 408.94
0.27 | 0.006032 | 81.07 | 373.07 | 421.93
0.28 | 0.006215 | 82.22 | 382.62 | 434.53
0.29 | 0.006405 | 83.23 | 391.81 | 447.02
0.3 | 0.006593 | 84.63 | 400.52 | 459.33
0.31 | 0.006799 | 85.61 | 408.98 | 471.06
0.32 | 0.006912 | 86.89 | 417.04 | 482.56
0.33 | 0.007188 | 88.01 | 424.85 | 494.11
0.34 | 0.007292 | 89.09 | 432.09 | 504.95
0.35 | 0.007585 | 90.28 | 439.22 | 515.63
0.36 | 0.0077 | 91.3 | 446.05 | 525.98
0.37 | 0.007973 | 92.48 | 452.45 | 536.2
0.38 | 0.008161 | 93.52 | 458.55 | 545.96
0.39 | 0.00836 | 94.64 | 464.33 | 555.36
0.4 | 0.008613 | 95.51 | 470 | 564.6
0.41 | 0.008801 | 96.77 | 475.37 | 573.3
0.42 | 0.009138 | 97.83 | 480.4 | 581.8
0.43 | 0.009251 | 98.86 | 485.28 | 590.1
0.44 | 0.009615 | 100.07 | 490.02 | 597.9
0.45 | 0.009792 | 100.92 | 494.54 | 605.6
0.46 | 0.010151 | 102.04 | 498.91 | 613.1
0.47 | 0.010363 | 103.18 | 503.04 | 619.8
0.48 | 0.010692 | 104.24 | 507.17 | 626.5
0.49 | 0.011021 | 105.35 | 511.09 | 632.9
0.5 | 0.01129 | 106.41 | 514.96 | 639
0.51 | 0.01175 | 107.59 | 518.6 | 645.1
0.52 | 0.012076 | 108.68 | 522.21 | 650.5
0.53 | 0.012589 | 109.86 | 525.79 | 655.7
0.54 | 0.012852 | 110.88 | 529.14 | 661
0.55 | 0.013397 | 112.12 | 532.43 | 665.4
0.56 | 0.013791 | 113.28 | 535.63 | 670.2
0.57 | 0.01435 | 114.44 | 538.8 | 674.4
0.58 | 0.014802 | 115.71 | 541.76 | 678.6
0.59 | 0.015349 | 116.79 | 544.75 | 682.4
0.6 | 0.015882 | 118.1 | 547.62 | 686
0.61 | 0.016408 | 119.32 | 550.38 | 689.5
0.62 | 0.017054 | 120.58 | 553.16 | 692.6
0.63 | 0.017603 | 121.9 | 555.59 | 695.5
0.64 | 0.018325 | 123.03 | 558.19 | 698.4
0.65 | 0.018937 | 124.34 | 560.59 | 701
0.66 | 0.019613 | 125.61 | 562.98 | 703.2
0.67 | 0.020259 | 126.91 | 565.24 | 705.6
0.68 | 0.020821 | 128.16 | 567.4 | 707.6
0.69 | 0.021647 | 129.44 | 569.52 | 709.6
0.7 | 0.022375 | 130.72 | 571.5 | 711.2
0.71 | 0.023185 | 131.96 | 573.5 | 712.8
0.72 | 0.023923 | 133.38 | 575.2 | 714.4
0.73 | 0.024775 | 134.52 | 577 | 715.6
0.74 | 0.025502 | 135.91 | 578.8 | 717.2
0.75 | 0.026319 | 137.19 | 580.2 | 718.2
0.76 | 0.027101 | 138.54 | 582.1 | 719.2
0.77 | 0.028074 | 139.96 | 583.4 | 720.4
0.78 | 0.028997 | 141.1 | 585.3 | 721.3
0.79 | 0.02974 | 142.58 | 586.6 | 722
0.8 | 0.030737 | 143.83 | 588.2 | 722.8
0.81 | 0.03165 | 145.22 | 589.4 | 723.6
0.82 | 0.032661 | 146.62 | 590.8 | 724.2
0.83 | 0.033582 | 147.99 | 591.9 | 724.9
0.84 | 0.034589 | 149.33 | 593.3 | 725.5
0.85 | 0.035557 | 150.74 | 594.3 | 725.9
0.86 | 0.036564 | 152.12 | 595.8 | 726.7
0.87 | 0.037641 | 153.42 | 597.2 | 727.1
0.88 | 0.038851 | 154.9 | 598.1 | 727.5
0.89 | 0.039914 | 156.27 | 599.2 | 728.1
0.9 | 0.040782 | 157.79 | 600.3 | 728.3
0.91 | 0.042131 | 159.27 | 601.4 | 728.7
0.92 | 0.043259 | 160.55 | 602.6 | 729.1
0.93 | 0.04463 | 161.99 | 603.7 | 729.7
0.94 | 0.045586 | 163.53 | 604.6 | 729.9
0.95 | 0.046752 | 164.98 | 605.8 | 730.3
0.96 | 0.04788 | 166.51 | 607.1 | 730.9
0.97 | 0.049005 | 167.88 | 607.9 | 731.1
0.98 | 0.050438 | 169.39 | 608.8 | 731.3
0.99 | 0.051739 | 170.84 | 609.8 | 731.7
1 | 0.053066 | 172.34 | 610.8 | 731.9