## I-V Characteristic (mA-mm)
VDS (V) | VGS = -0.300 V | VGS = 0.100 V | VGS = 0.500 V | VGS = 0.900 V
0 | -3.912e-05 | -0.5528 | -1.0151 | -5.313
0.01 | 0.0008498 | 7.697 | 15.326 | 12.302
0.02 | 0.0014895 | 15.238 | 31.585 | 29.892
0.03 | 0.0019856 | 22.317 | 47.956 | 47.641
0.04 | 0.0023637 | 28.797 | 64.03 | 65.1
0.05 | 0.0026526 | 34.751 | 79.97 | 82.38
0.06 | 0.0029115 | 39.991 | 95.83 | 99.59
0.07 | 0.0030853 | 44.904 | 111.72 | 117.03
0.08 | 0.0032828 | 49.004 | 127.11 | 133.84
0.09 | 0.0034235 | 52.848 | 142.5 | 150.65
0.1 | 0.0035602 | 56.148 | 157.89 | 167.68
0.11 | 0.0037371 | 58.83 | 172.92 | 184.29
0.12 | 0.0038299 | 61.47 | 187.58 | 200.62
0.13 | 0.0040097 | 63.71 | 202.04 | 216.87
0.14 | 0.0041198 | 65.85 | 216.24 | 232.76
0.15 | 0.0042704 | 67.49 | 230.41 | 249.01
0.16 | 0.0044239 | 69.28 | 243.97 | 264.38
0.17 | 0.0045127 | 70.51 | 257.32 | 279.82
0.18 | 0.0046966 | 71.91 | 270.43 | 295.11
0.19 | 0.0048071 | 73.22 | 283.21 | 310.04
0.2 | 0.0049693 | 73.98 | 295.76 | 324.92
0.21 | 0.0051424 | 75.44 | 307.87 | 339.43
0.22 | 0.0052542 | 76.16 | 319.46 | 353.58
0.23 | 0.005459 | 77.4 | 330.98 | 367.69
0.24 | 0.0055654 | 78.29 | 342.09 | 381.64
0.25 | 0.005684 | 79.28 | 352.6 | 394.96
0.26 | 0.005842 | 80.32 | 362.89 | 408.18
0.27 | 0.00608 | 81.27 | 372.8 | 421.19
0.28 | 0.006178 | 82.58 | 382.37 | 433.9
0.29 | 0.006433 | 83.57 | 391.53 | 446.45
0.3 | 0.006532 | 84.86 | 400.21 | 458.47
0.31 | 0.00679 | 85.79 | 408.77 | 470.46
0.32 | 0.006909 | 87.07 | 416.79 | 481.93
0.33 | 0.00716 | 88.22 | 424.55 | 493.18
0.34 | 0.007351 | 89.3 | 431.97 | 504.3
0.35 | 0.007502 | 90.5 | 439.04 | 514.89
0.36 | 0.007778 | 91.5 | 445.87 | 525.35
0.37 | 0.007919 | 92.63 | 452.26 | 535.38
0.38 | 0.008239 | 93.75 | 458.45 | 545.24
0.39 | 0.00832 | 94.68 | 464.23 | 554.65
0.4 | 0.008645 | 95.81 | 469.96 | 563.89
0.41 | 0.008776 | 96.79 | 475.25 | 572.5
0.42 | 0.009056 | 97.95 | 480.37 | 581.2
0.43 | 0.009303 | 99 | 485.19 | 589.4
0.44 | 0.009576 | 100.04 | 489.98 | 597.3
0.45 | 0.009853 | 101.06 | 494.43 | 605
0.46 | 0.010035 | 102.13 | 498.76 | 612.2
0.47 | 0.010438 | 103.22 | 503.03 | 619.1
0.48 | 0.010654 | 104.27 | 507.02 | 626.1
0.49 | 0.011075 | 105.4 | 510.95 | 632.1
0.5 | 0.011292 | 106.41 | 514.76 | 638.3
0.51 | 0.011725 | 107.49 | 518.48 | 644.1
0.52 | 0.012067 | 108.68 | 522.15 | 649.8
0.53 | 0.01243 | 109.82 | 525.5 | 654.9
0.54 | 0.012879 | 111 | 528.89 | 660.1
0.55 | 0.013302 | 112.02 | 532.21 | 664.9
0.56 | 0.013809 | 113.29 | 535.42 | 669.4
0.57 | 0.014211 | 114.4 | 538.47 | 673.7
0.58 | 0.014758 | 115.67 | 541.48 | 677.6
0.59 | 0.015213 | 116.74 | 544.47 | 681.8
0.6 | 0.015829 | 118.05 | 547.34 | 685.2
0.61 | 0.016326 | 119.24 | 550.09 | 688.8
0.62 | 0.016912 | 120.43 | 552.64 | 691.8
0.63 | 0.017523 | 121.74 | 555.28 | 694.7
0.64 | 0.018029 | 122.89 | 557.81 | 697.6
0.65 | 0.01881 | 124.27 | 560.22 | 700.2
0.66 | 0.019327 | 125.48 | 562.59 | 702.8
0.67 | 0.020084 | 126.79 | 564.83 | 704.8
0.68 | 0.020687 | 128.1 | 567.02 | 706.9
0.69 | 0.021462 | 129.29 | 569.13 | 708.9
0.7 | 0.022073 | 130.58 | 570.9 | 710.5
0.71 | 0.022855 | 131.9 | 572.9 | 712.3
0.72 | 0.023623 | 133.22 | 574.9 | 713.8
0.73 | 0.024414 | 134.49 | 576.6 | 715.2
0.74 | 0.025147 | 135.79 | 578.2 | 716.4
0.75 | 0.025949 | 137.07 | 579.8 | 717.5
0.76 | 0.026877 | 138.37 | 581.6 | 718.7
0.77 | 0.027793 | 139.68 | 583 | 719.6
0.78 | 0.028594 | 140.88 | 584.6 | 720.4
0.79 | 0.02949 | 142.23 | 586 | 721.3
0.8 | 0.03036 | 143.67 | 587.6 | 722
0.81 | 0.031239 | 145.02 | 588.7 | 722.8
0.82 | 0.032084 | 146.37 | 590.4 | 723.6
0.83 | 0.033063 | 147.57 | 591.4 | 724.2
0.84 | 0.034059 | 149.01 | 592.8 | 724.9
0.85 | 0.035142 | 150.41 | 594.2 | 725.3
0.86 | 0.036042 | 151.7 | 595 | 725.8
0.87 | 0.037232 | 153.14 | 596.2 | 726.5
0.88 | 0.038141 | 154.5 | 597.6 | 726.9
0.89 | 0.039292 | 155.93 | 598.3 | 727.1
0.9 | 0.040298 | 157.33 | 599.6 | 727.9
0.91 | 0.041464 | 158.79 | 600.7 | 728.3
0.92 | 0.042559 | 160.19 | 601.9 | 728.3
0.93 | 0.043543 | 161.66 | 603.1 | 728.9
0.94 | 0.044853 | 163.09 | 604.2 | 729.1
0.95 | 0.046117 | 164.57 | 605.1 | 729.7
0.96 | 0.047426 | 166.09 | 606 | 729.9
0.97 | 0.048406 | 167.43 | 607 | 730.3
0.98 | 0.049887 | 168.94 | 608.3 | 730.6
0.99 | 0.051072 | 170.34 | 609.2 | 730.9
1 | 0.05225 | 171.8 | 610.3 | 731.1