## I-V Characteristic (mA-mm)
VDS (V) | VGS = -0.300 V | VGS = 0.100 V | VGS = 0.500 V | VGS = 0.900 V
0 | -4.1971e-05 | -0.5116 | -1.0515 | -5.093
0.01 | 0.0008265 | 7.635 | 15.544 | 12.555
0.02 | 0.0014495 | 15.189 | 31.699 | 30.178
0.03 | 0.0019172 | 22.259 | 47.864 | 47.716
0.04 | 0.0022978 | 28.695 | 64.28 | 65.3
0.05 | 0.002558 | 34.571 | 80.13 | 82.69
0.06 | 0.0028083 | 39.84 | 96.03 | 99.96
0.07 | 0.0029912 | 44.659 | 111.89 | 117.41
0.08 | 0.0031531 | 48.759 | 127.49 | 134.36
0.09 | 0.0033449 | 52.639 | 142.79 | 151.23
0.1 | 0.0034449 | 55.75 | 158.05 | 167.94
0.11 | 0.0036069 | 58.55 | 173.17 | 184.71
0.12 | 0.0037107 | 61.05 | 188.02 | 201.44
0.13 | 0.0038554 | 63.29 | 202.38 | 217.47
0.14 | 0.0039968 | 65.34 | 216.72 | 233.42
0.15 | 0.0040987 | 67.02 | 230.73 | 249.56
0.16 | 0.0042729 | 68.78 | 244.43 | 264.97
0.17 | 0.0043646 | 70.01 | 257.98 | 280.59
0.18 | 0.0045202 | 71.48 | 270.96 | 295.64
0.19 | 0.0046773 | 72.49 | 283.77 | 310.78
0.2 | 0.0047791 | 73.61 | 296.18 | 325.56
0.21 | 0.0049751 | 74.78 | 308.32 | 340.24
0.22 | 0.0050624 | 75.6 | 320.1 | 354.43
0.23 | 0.005269 | 76.92 | 331.51 | 368.57
0.24 | 0.0054071 | 77.56 | 342.42 | 382.24
0.25 | 0.0055478 | 78.85 | 353.18 | 395.8
0.26 | 0.005654 | 79.71 | 363.36 | 409.21
0.27 | 0.005901 | 80.77 | 373.26 | 422.11
0.28 | 0.005999 | 82.02 | 382.85 | 434.8
0.29 | 0.006232 | 83.03 | 391.9 | 447.29
0.3 | 0.00635 | 84.28 | 400.68 | 459.27
0.31 | 0.006573 | 85.35 | 409.22 | 471.37
0.32 | 0.006726 | 86.57 | 417.25 | 482.87
0.33 | 0.0069 | 87.58 | 425.05 | 494.17
0.34 | 0.00713 | 88.78 | 432.37 | 505.2
0.35 | 0.007283 | 89.86 | 439.44 | 515.79
0.36 | 0.00754 | 90.98 | 446.29 | 526.36
0.37 | 0.007641 | 92.14 | 452.6 | 536.42
0.38 | 0.00795 | 93 | 458.73 | 546.12
0.39 | 0.008077 | 94.12 | 464.55 | 555.54
0.4 | 0.008361 | 95.26 | 470.27 | 564.91
0.41 | 0.008513 | 96.31 | 475.53 | 573.5
0.42 | 0.008809 | 97.37 | 480.63 | 582.1
0.43 | 0.009034 | 98.38 | 485.51 | 590.2
0.44 | 0.009242 | 99.44 | 490.24 | 598.2
0.45 | 0.009542 | 100.54 | 494.74 | 605.8
0.46 | 0.009753 | 101.58 | 499.01 | 613.3
0.47 | 0.010136 | 102.59 | 503.25 | 620.2
0.48 | 0.010339 | 103.71 | 507.32 | 626.8
0.49 | 0.010707 | 104.81 | 511.23 | 633.2
0.5 | 0.010938 | 105.89 | 514.98 | 639
0.51 | 0.011325 | 107.01 | 518.67 | 645.1
0.52 | 0.011663 | 108.01 | 522.36 | 650.7
0.53 | 0.012082 | 109.12 | 525.76 | 655.8
0.54 | 0.012493 | 110.4 | 529.2 | 661
0.55 | 0.012838 | 111.46 | 532.38 | 665.8
0.56 | 0.01337 | 112.74 | 535.72 | 670.6
0.57 | 0.013746 | 113.8 | 538.76 | 674.4
0.58 | 0.014353 | 115.05 | 541.8 | 678.8
0.59 | 0.014732 | 116.31 | 544.69 | 682.4
0.6 | 0.01527 | 117.47 | 547.51 | 686.2
0.61 | 0.015816 | 118.67 | 550.31 | 689.6
0.62 | 0.016359 | 119.92 | 552.95 | 693
0.63 | 0.016964 | 121.13 | 555.58 | 695.6
0.64 | 0.017579 | 122.38 | 557.98 | 698.4
0.65 | 0.018267 | 123.68 | 560.43 | 701
0.66 | 0.018745 | 124.81 | 562.77 | 703.4
0.67 | 0.019534 | 126.17 | 565.06 | 705.7
0.68 | 0.020102 | 127.43 | 567.21 | 707.7
0.69 | 0.020843 | 128.69 | 569.21 | 709.6
0.7 | 0.021493 | 130.1 | 571.1 | 711.2
0.71 | 0.022214 | 131.17 | 573.2 | 712.8
0.72 | 0.022976 | 132.61 | 574.9 | 714.4
0.73 | 0.0236 | 133.89 | 576.6 | 715.8
0.74 | 0.024456 | 135.2 | 578.4 | 717.2
0.75 | 0.025152 | 136.47 | 580 | 718.4
0.76 | 0.026088 | 137.75 | 581.8 | 719.2
0.77 | 0.026782 | 139.11 | 583.4 | 720.3
0.78 | 0.02766 | 140.4 | 584.8 | 721.2
0.79 | 0.02846 | 141.78 | 586.2 | 722
0.8 | 0.029389 | 142.96 | 588 | 722.6
0.81 | 0.030297 | 144.39 | 588.7 | 723.4
0.82 | 0.031288 | 145.74 | 590.4 | 724.1
0.83 | 0.032095 | 147.07 | 591.7 | 724.7
0.84 | 0.033044 | 148.54 | 593 | 725.5
0.85 | 0.034073 | 149.78 | 594.2 | 725.9
0.86 | 0.034933 | 151.18 | 595.6 | 726.7
0.87 | 0.03605 | 152.68 | 596.8 | 726.9
0.88 | 0.036899 | 154.06 | 597.6 | 727.5
0.89 | 0.03794 | 155.55 | 599 | 728.1
0.9 | 0.038991 | 156.87 | 599.8 | 728.3
0.91 | 0.039968 | 158.38 | 601 | 728.7
0.92 | 0.041257 | 159.8 | 602.2 | 729.1
0.93 | 0.042336 | 161.18 | 603.3 | 729.7
0.94 | 0.043458 | 162.59 | 604.2 | 729.8
0.95 | 0.04453 | 164.11 | 605.2 | 730.3
0.96 | 0.04572 | 165.62 | 606.2 | 730.6
0.97 | 0.046913 | 167.05 | 607.4 | 730.9
0.98 | 0.048129 | 168.54 | 608.4 | 731.1
0.99 | 0.049264 | 169.84 | 609.5 | 731.5
1 | 0.050599 | 171.45 | 610.6 | 731.9