## I-V Characteristic (mA-mm)
VDS (V) | VGS = -0.300 V | VGS = 0.100 V | VGS = 0.500 V | VGS = 0.900 V
0 | -5.199e-05 | -0.51648 | -1.013 | -5.125
0.01 | 0.0009348 | 7.731 | 15.282 | 12.642
0.02 | 0.0016545 | 15.458 | 31.743 | 30.41
0.03 | 0.0022002 | 22.55 | 47.781 | 47.715
0.04 | 0.0026345 | 29.242 | 64.23 | 65.54
0.05 | 0.0029432 | 35.132 | 80.04 | 82.56
0.06 | 0.0032346 | 40.566 | 95.97 | 99.87
0.07 | 0.0034516 | 45.515 | 111.87 | 117.21
0.08 | 0.003648 | 49.753 | 127.2 | 134
0.09 | 0.0038477 | 53.67 | 142.78 | 151.13
0.1 | 0.0039798 | 56.894 | 157.99 | 167.79
0.11 | 0.0041741 | 59.9 | 172.96 | 184.42
0.12 | 0.0043068 | 62.43 | 187.73 | 200.74
0.13 | 0.0044648 | 64.82 | 202.42 | 216.87
0.14 | 0.0046537 | 66.86 | 216.56 | 233.13
0.15 | 0.0047673 | 68.71 | 230.51 | 248.92
0.16 | 0.0049758 | 70.46 | 244.19 | 264.49
0.17 | 0.0050765 | 71.77 | 257.72 | 279.9
0.18 | 0.0052798 | 73.38 | 270.77 | 295.15
0.19 | 0.0054565 | 74.37 | 283.57 | 310.06
0.2 | 0.0055757 | 75.6 | 296.01 | 324.91
0.21 | 0.005711 | 76.82 | 308.09 | 339.38
0.22 | 0.005968 | 77.64 | 319.66 | 353.44
0.23 | 0.006132 | 79.01 | 331.3 | 367.73
0.24 | 0.00631 | 79.73 | 342.25 | 381.38
0.25 | 0.006538 | 81.07 | 352.73 | 394.76
0.26 | 0.006701 | 81.9 | 363.04 | 407.86
0.27 | 0.006943 | 83.22 | 373.14 | 420.85
0.28 | 0.007075 | 84.27 | 382.48 | 433.73
0.29 | 0.007359 | 85.43 | 391.59 | 445.83
0.3 | 0.007503 | 86.64 | 400.39 | 457.91
0.31 | 0.007756 | 87.85 | 408.94 | 469.9
0.32 | 0.007918 | 89.13 | 416.92 | 481.32
0.33 | 0.008191 | 90.08 | 424.68 | 492.53
0.34 | 0.008403 | 91.36 | 432.15 | 503.45
0.35 | 0.008605 | 92.52 | 439.14 | 514.09
0.36 | 0.008893 | 93.63 | 445.88 | 524.47
0.37 | 0.009066 | 94.77 | 452.33 | 534.53
0.38 | 0.009424 | 95.74 | 458.49 | 544.08
0.39 | 0.009559 | 96.97 | 464.3 | 553.54
0.4 | 0.009913 | 98.07 | 469.87 | 562.73
0.41 | 0.010065 | 99.03 | 475.25 | 571.4
0.42 | 0.01039 | 100.19 | 480.34 | 579.8
0.43 | 0.010657 | 101.22 | 485.29 | 587.8
0.44 | 0.011012 | 102.34 | 489.92 | 595.8
0.45 | 0.011338 | 103.38 | 494.45 | 603.4
0.46 | 0.01156 | 104.52 | 498.8 | 610.4
0.47 | 0.012004 | 105.51 | 502.99 | 617.4
0.48 | 0.012224 | 106.66 | 507.1 | 623.9
0.49 | 0.012752 | 107.78 | 510.93 | 630.7
0.5 | 0.013022 | 108.89 | 514.81 | 636.4
0.51 | 0.013512 | 110.09 | 518.46 | 642.1
0.52 | 0.013892 | 111.16 | 522.07 | 647.7
0.53 | 0.014363 | 112.38 | 525.54 | 653
0.54 | 0.014904 | 113.52 | 528.95 | 658.2
0.55 | 0.015402 | 114.68 | 532.37 | 662.8
0.56 | 0.016009 | 115.87 | 535.45 | 667.3
0.57 | 0.016449 | 117.07 | 538.62 | 671.5
0.58 | 0.017144 | 118.32 | 541.63 | 675.8
0.59 | 0.017602 | 119.55 | 544.59 | 679.2
0.6 | 0.018383 | 120.82 | 547.41 | 683
0.61 | 0.018956 | 121.94 | 550.18 | 686.6
0.62 | 0.019763 | 123.28 | 552.88 | 689.6
0.63 | 0.020408 | 124.51 | 555.46 | 692.6
0.64 | 0.021028 | 125.8 | 558.08 | 695.2
0.65 | 0.021897 | 127.13 | 560.34 | 697.8
0.66 | 0.022619 | 128.29 | 562.79 | 700.2
0.67 | 0.02354 | 129.65 | 565.05 | 702.5
0.68 | 0.024215 | 131.04 | 567.26 | 704.4
0.69 | 0.025103 | 132.24 | 569.42 | 706.4
0.7 | 0.025899 | 133.66 | 571.2 | 708.2
0.71 | 0.026854 | 134.82 | 573.4 | 709.7
0.72 | 0.027686 | 136.22 | 575 | 711.2
0.73 | 0.028629 | 137.51 | 577 | 712.8
0.74 | 0.029608 | 138.78 | 578.6 | 714.1
0.75 | 0.030479 | 140.11 | 580.4 | 715.3
0.76 | 0.03157 | 141.46 | 581.8 | 716.2
0.77 | 0.03247 | 142.76 | 583.4 | 717.4
0.78 | 0.033571 | 144.06 | 585.2 | 718.5
0.79 | 0.034437 | 145.43 | 586.6 | 719.2
0.8 | 0.035722 | 146.69 | 588 | 720
0.81 | 0.036761 | 148.19 | 589.4 | 720.8
0.82 | 0.037783 | 149.53 | 590.6 | 721.6
0.83 | 0.038938 | 150.85 | 592 | 722.2
0.84 | 0.040198 | 152.38 | 593.3 | 722.8
0.85 | 0.041411 | 153.56 | 594.3 | 723.5
0.86 | 0.042347 | 155.12 | 595.8 | 724
0.87 | 0.043723 | 156.53 | 597.2 | 724.5
0.88 | 0.044883 | 157.87 | 598.1 | 724.9
0.89 | 0.046309 | 159.29 | 599.2 | 725.5
0.9 | 0.047506 | 160.73 | 600.4 | 725.9
0.91 | 0.048807 | 162.24 | 601.4 | 726.3
0.92 | 0.050211 | 163.7 | 602.6 | 726.9
0.93 | 0.051257 | 165.09 | 603.8 | 727.1
0.94 | 0.052895 | 166.39 | 604.6 | 727.7
0.95 | 0.054223 | 167.93 | 605.8 | 728.1
0.96 | 0.055624 | 169.44 | 606.7 | 728.3
0.97 | 0.05705 | 170.92 | 607.8 | 728.7
0.98 | 0.05864 | 172.52 | 609 | 729
0.99 | 0.05994 | 173.75 | 610 | 729.3
1 | 0.06177 | 175.33 | 610.7 | 729.7