## I-V Characteristic (mA-mm)
VDS (V) | VGS = -0.300 V | VGS = 0.100 V | VGS = 0.500 V | VGS = 0.900 V
0 | -3.7103e-05 | -0.5244 | -0.9849 | -5.131
0.01 | 0.0008304 | 7.638 | 15.373 | 12.542
0.02 | 0.0014694 | 15.265 | 31.727 | 30.228
0.03 | 0.0019607 | 22.261 | 47.912 | 47.682
0.04 | 0.0023122 | 28.777 | 64.19 | 65.44
0.05 | 0.0026202 | 34.703 | 80.09 | 82.62
0.06 | 0.0028429 | 39.958 | 96.23 | 100.19
0.07 | 0.0030378 | 44.763 | 111.88 | 117.32
0.08 | 0.0032369 | 48.859 | 127.53 | 134.32
0.09 | 0.0033613 | 52.727 | 142.86 | 151.24
0.1 | 0.0035324 | 55.92 | 158.25 | 168.01
0.11 | 0.0036453 | 58.72 | 173.3 | 184.81
0.12 | 0.0037843 | 61.19 | 188.05 | 201.22
0.13 | 0.0039387 | 63.51 | 202.51 | 217.45
0.14 | 0.0040459 | 65.5 | 216.83 | 233.46
0.15 | 0.0042037 | 67.18 | 231.08 | 249.65
0.16 | 0.0043047 | 69.03 | 244.6 | 265.14
0.17 | 0.0044522 | 70.19 | 258.04 | 280.55
0.18 | 0.0046082 | 71.74 | 271.04 | 295.76
0.19 | 0.0047209 | 72.75 | 283.85 | 310.72
0.2 | 0.0049257 | 74.05 | 296.47 | 325.78
0.21 | 0.0050199 | 75.04 | 308.49 | 340.15
0.22 | 0.0051847 | 75.89 | 320.12 | 354.32
0.23 | 0.0053402 | 77.14 | 331.63 | 368.51
0.24 | 0.0054587 | 77.86 | 342.61 | 382.2
0.25 | 0.005683 | 79.16 | 353.22 | 395.76
0.26 | 0.005728 | 79.93 | 363.46 | 408.9
0.27 | 0.006001 | 81.17 | 373.36 | 421.9
0.28 | 0.006106 | 82.28 | 382.87 | 434.59
0.29 | 0.006327 | 83.39 | 392.04 | 447.09
0.3 | 0.006474 | 84.67 | 400.72 | 459.15
0.31 | 0.006675 | 85.63 | 409.25 | 471.1
0.32 | 0.00687 | 86.95 | 417.19 | 482.55
0.33 | 0.007032 | 88.02 | 424.98 | 493.87
0.34 | 0.00729 | 89.14 | 432.38 | 504.93
0.35 | 0.007406 | 90.2 | 439.38 | 515.44
0.36 | 0.007689 | 91.36 | 446.17 | 525.87
0.37 | 0.007813 | 92.44 | 452.56 | 535.92
0.38 | 0.008085 | 93.53 | 458.65 | 545.55
0.39 | 0.008224 | 94.63 | 464.48 | 555.04
0.4 | 0.008499 | 95.57 | 470.11 | 564.17
0.41 | 0.008709 | 96.7 | 475.37 | 572.8
0.42 | 0.008917 | 97.76 | 480.47 | 581.6
0.43 | 0.009236 | 98.75 | 485.31 | 589.4
0.44 | 0.009426 | 99.9 | 489.98 | 597.6
0.45 | 0.009779 | 100.82 | 494.49 | 605.1
0.46 | 0.009916 | 102.08 | 498.74 | 612.2
0.47 | 0.010324 | 103.03 | 502.95 | 619
0.48 | 0.01053 | 104.12 | 506.95 | 625.9
0.49 | 0.010878 | 105.23 | 510.86 | 632.3
0.5 | 0.011208 | 106.29 | 514.65 | 638.3
0.51 | 0.011584 | 107.45 | 518.32 | 643.9
0.52 | 0.011979 | 108.58 | 521.91 | 649.4
0.53 | 0.012317 | 109.75 | 525.34 | 654.7
0.54 | 0.012777 | 110.68 | 528.7 | 659.5
0.55 | 0.013132 | 111.96 | 531.97 | 664.5
0.56 | 0.013754 | 113.14 | 535.21 | 668.9
0.57 | 0.014071 | 114.26 | 538.26 | 673.3
0.58 | 0.01468 | 115.55 | 541.23 | 677.4
0.59 | 0.015094 | 116.53 | 544.17 | 681.1
0.6 | 0.015592 | 117.91 | 547.03 | 685
0.61 | 0.016207 | 119.08 | 549.72 | 688.2
0.62 | 0.016785 | 120.27 | 552.37 | 691.4
0.63 | 0.017376 | 121.56 | 554.92 | 694.2
0.64 | 0.017918 | 122.82 | 557.44 | 697
0.65 | 0.018674 | 124.02 | 559.85 | 699.6
0.66 | 0.01926 | 125.34 | 562.23 | 701.8
0.67 | 0.020076 | 126.57 | 564.33 | 704.1
0.68 | 0.020544 | 127.81 | 566.6 | 706.1
0.69 | 0.021363 | 129.07 | 568.67 | 708
0.7 | 0.022066 | 130.38 | 570.7 | 709.6
0.71 | 0.022765 | 131.61 | 572.3 | 711.2
0.72 | 0.023502 | 133 | 574.3 | 712.8
0.73 | 0.024256 | 134.1 | 576 | 714.1
0.74 | 0.025147 | 135.57 | 578 | 715.6
0.75 | 0.025802 | 136.8 | 579.1 | 716.4
0.76 | 0.026704 | 138.09 | 581.2 | 717.6
0.77 | 0.02755 | 139.52 | 582.6 | 718.6
0.78 | 0.028407 | 140.68 | 584.2 | 719.4
0.79 | 0.029305 | 142.09 | 585.6 | 720.4
0.8 | 0.030233 | 143.39 | 587.2 | 721.2
0.81 | 0.031127 | 144.72 | 588.5 | 722
0.82 | 0.031912 | 146 | 589.8 | 722.4
0.83 | 0.033126 | 147.45 | 591 | 723.3
0.84 | 0.03394 | 148.82 | 592.4 | 724
0.85 | 0.035044 | 150.13 | 593.6 | 724.5
0.86 | 0.035834 | 151.56 | 594.3 | 724.9
0.87 | 0.037025 | 152.76 | 595.8 | 725.3
0.88 | 0.038065 | 154.28 | 597.2 | 725.8
0.89 | 0.039021 | 155.71 | 598.2 | 726
0.9 | 0.040066 | 157.14 | 599.4 | 726.9
0.91 | 0.041177 | 158.63 | 600.5 | 727.1
0.92 | 0.04251 | 159.92 | 601.4 | 727.5
0.93 | 0.04351 | 161.42 | 602.5 | 728.1
0.94 | 0.044727 | 162.9 | 603.5 | 728.3
0.95 | 0.045804 | 164.39 | 604.6 | 728.5
0.96 | 0.047112 | 165.81 | 605.5 | 729
0.97 | 0.048131 | 167.22 | 606.7 | 729.3
0.98 | 0.049448 | 168.72 | 607.6 | 729.7
0.99 | 0.05075 | 170.15 | 608.7 | 729.9
1 | 0.051689 | 171.68 | 609.8 | 730.3