## I-V Characteristic (mA-mm)
VDS (V) | VGS = -0.300 V | VGS = 0.100 V | VGS = 0.500 V | VGS = 0.900 V
0 | -4.3013e-05 | -0.5083 | -1.0696 | -5.267
0.01 | 0.0008593 | 7.728 | 15.416 | 12.703
0.02 | 0.0015344 | 15.317 | 31.988 | 30.226
0.03 | 0.0020364 | 22.397 | 48.076 | 47.859
0.04 | 0.0024048 | 29.04 | 64.51 | 65.6
0.05 | 0.0027322 | 34.895 | 80.43 | 82.95
0.06 | 0.0029434 | 40.263 | 96.37 | 100.16
0.07 | 0.0031684 | 45.036 | 112.35 | 117.55
0.08 | 0.0033425 | 49.416 | 127.93 | 134.9
0.09 | 0.0035002 | 53.045 | 143.5 | 151.57
0.1 | 0.0036811 | 56.495 | 158.58 | 168.44
0.11 | 0.0037871 | 59.08 | 173.79 | 185.37
0.12 | 0.0039477 | 61.89 | 188.58 | 201.57
0.13 | 0.0040747 | 64.16 | 202.98 | 218.15
0.14 | 0.0042153 | 66.06 | 217.54 | 234.12
0.15 | 0.0043881 | 68.02 | 231.61 | 250.1
0.16 | 0.0044686 | 69.43 | 245.18 | 265.79
0.17 | 0.0046554 | 71.11 | 258.66 | 281.17
0.18 | 0.0047679 | 72.27 | 271.79 | 296.64
0.19 | 0.0049083 | 73.58 | 284.66 | 311.65
0.2 | 0.0050929 | 74.64 | 297.16 | 326.38
0.21 | 0.0052026 | 75.64 | 309.3 | 341.06
0.22 | 0.0054257 | 76.92 | 321.1 | 355.49
0.23 | 0.0055353 | 77.66 | 332.6 | 369.43
0.24 | 0.005649 | 78.97 | 343.55 | 383.23
0.25 | 0.005836 | 79.65 | 354.29 | 396.89
0.26 | 0.006037 | 80.91 | 364.45 | 409.96
0.27 | 0.006146 | 82.02 | 374.39 | 423.23
0.28 | 0.006402 | 83.03 | 384.12 | 435.97
0.29 | 0.006509 | 84.34 | 393.16 | 448.26
0.3 | 0.006758 | 85.29 | 401.85 | 460.36
0.31 | 0.006899 | 86.67 | 410.4 | 472.36
0.32 | 0.007158 | 87.71 | 418.53 | 484
0.33 | 0.00733 | 88.92 | 426.32 | 495.18
0.34 | 0.007498 | 89.95 | 433.69 | 506.17
0.35 | 0.007731 | 91.08 | 440.71 | 516.88
0.36 | 0.007904 | 92.21 | 447.59 | 527.43
0.37 | 0.0082 | 93.32 | 454.05 | 537.42
0.38 | 0.008302 | 94.36 | 460.12 | 547.18
0.39 | 0.008651 | 95.29 | 466.02 | 556.6
0.4 | 0.008797 | 96.51 | 471.69 | 565.85
0.41 | 0.009067 | 97.63 | 477.03 | 574.6
0.42 | 0.009276 | 98.67 | 482.07 | 583
0.43 | 0.009545 | 99.77 | 487 | 591.2
0.44 | 0.009835 | 100.76 | 491.76 | 599.4
0.45 | 0.01005 | 101.9 | 496.24 | 607.1
0.46 | 0.010409 | 102.96 | 500.55 | 613.8
0.47 | 0.010579 | 104.02 | 504.67 | 620.7
0.48 | 0.011039 | 105.12 | 508.84 | 627.7
0.49 | 0.011235 | 106.17 | 512.74 | 633.9
0.5 | 0.011673 | 107.31 | 516.48 | 639.9
0.51 | 0.011935 | 108.38 | 520.13 | 645.7
0.52 | 0.012374 | 109.57 | 523.77 | 651.3
0.53 | 0.012756 | 110.6 | 527.24 | 656.7
0.54 | 0.013199 | 111.78 | 530.58 | 661.7
0.55 | 0.013693 | 112.92 | 533.88 | 666.5
0.56 | 0.014067 | 114.08 | 537.04 | 671.1
0.57 | 0.014703 | 115.39 | 540.2 | 675.4
0.58 | 0.015112 | 116.39 | 543.21 | 679.2
0.59 | 0.015693 | 117.71 | 546.1 | 683.2
0.6 | 0.016131 | 118.96 | 549.02 | 687
0.61 | 0.016826 | 120.12 | 551.69 | 690
0.62 | 0.017362 | 121.42 | 554.37 | 693.3
0.63 | 0.017932 | 122.56 | 556.97 | 696.4
0.64 | 0.018631 | 123.91 | 559.47 | 699
0.65 | 0.01929 | 125.14 | 561.94 | 701.6
0.66 | 0.020074 | 126.47 | 564.2 | 704.1
0.67 | 0.020549 | 127.57 | 566.46 | 706
0.68 | 0.021371 | 128.89 | 568.62 | 708
0.69 | 0.022062 | 130.21 | 570.7 | 710
0.7 | 0.02281 | 131.44 | 572.5 | 711.7
0.71 | 0.023505 | 132.84 | 574.6 | 713.6
0.72 | 0.024377 | 133.92 | 576.4 | 715
0.73 | 0.02518 | 135.38 | 578.1 | 716.2
0.74 | 0.025767 | 136.62 | 579.8 | 717.6
0.75 | 0.026825 | 137.95 | 581.6 | 718.7
0.76 | 0.02758 | 139.31 | 583.2 | 719.8
0.77 | 0.028595 | 140.48 | 584.8 | 720.8
0.78 | 0.029287 | 141.9 | 586.2 | 721.7
0.79 | 0.030356 | 143.18 | 587.6 | 722.4
0.8 | 0.031276 | 144.55 | 589.2 | 723.2
0.81 | 0.031948 | 145.81 | 590.8 | 724
0.82 | 0.033118 | 147.21 | 591.7 | 724.7
0.83 | 0.034133 | 148.59 | 593.3 | 725.1
0.84 | 0.035087 | 149.97 | 594.3 | 725.9
0.85 | 0.036029 | 151.32 | 595.8 | 726.5
0.86 | 0.037199 | 152.62 | 597 | 727.1
0.87 | 0.038231 | 154.09 | 597.8 | 727.4
0.88 | 0.039449 | 155.48 | 599.2 | 728.1
0.89 | 0.040359 | 156.87 | 600.2 | 728.3
0.9 | 0.041716 | 158.35 | 601.2 | 728.7
0.91 | 0.042613 | 159.68 | 602.2 | 729.1
0.92 | 0.043686 | 161.1 | 603.5 | 729.7
0.93 | 0.044872 | 162.58 | 604.4 | 729.9
0.94 | 0.046083 | 163.97 | 605.7 | 730.1
0.95 | 0.047401 | 165.46 | 606.8 | 730.9
0.96 | 0.048551 | 166.96 | 607.6 | 730.9
0.97 | 0.04975 | 168.44 | 608.6 | 731.3
0.98 | 0.051101 | 169.9 | 609.8 | 731.5
0.99 | 0.052365 | 171.44 | 610.7 | 731.9
1 | 0.053663 | 172.78 | 611.9 | 732.2